## Comp 6
Concrete Type | Curing Age (Days) | Cement | Bacteria | Bacterial Concentration (cells/mL) | Compressive Strength (MPa)
[5 empty] | N | BC
Normal Concrete | 7 | OPC 53 (UltraTech) | Bacillus subtilis | 1000000 | 20.25 | 23.14
Normal Concrete | 7 | OPC 53 (UltraTech) | Bacillus subtilis | 1000000 | 19.29 | 20.62
Normal Concrete | 7 | OPC 53 (UltraTech) | Bacillus subtilis | 1000000 | 20.47 | 23.3
Normal Concrete | 7 | OPC 53 (UltraTech) | Bacillus subtilis | 1000000 | 21.78 | 24.03
Normal Concrete | 7 | OPC 53 (UltraTech) | Bacillus subtilis | 1000000 | 19.15 | 22.62
Normal Concrete | 7 | OPC 53 (UltraTech) | Bacillus subtilis | 1000000 | 19.15 | 24.82
Normal Concrete | 7 | OPC 53 (UltraTech) | Bacillus subtilis | 1000000 | 21.87 | 20.84
Normal Concrete | 7 | OPC 53 (UltraTech) | Bacillus subtilis | 1000000 | 20.65 | 20.13
Normal Concrete | 7 | OPC 53 (UltraTech) | Bacillus subtilis | 1000000 | 18.8 | 19.33
Normal Concrete | 7 | OPC 53 (UltraTech) | Bacillus subtilis | 1000000 | 20.31 | 24.24
Normal Concrete | 7 | OPC 53 (UltraTech) | Bacillus subtilis | 1000000 | 18.8 | 22.98
Normal Concrete | 7 | OPC 53 (UltraTech) | Bacillus subtilis | 1000000 | 18.8 | 21.92
Normal Concrete | 7 | OPC 53 (UltraTech) | Bacillus subtilis | 1000000 | 19.86 | 22.42
Normal Concrete | 7 | OPC 53 (UltraTech) | Bacillus subtilis | 1000000 | 16.63 | 20.31
Normal Concrete | 7 | OPC 53 (UltraTech) | Bacillus subtilis | 1000000 | 16.91 | 25.67
Normal Concrete | 7 | OPC 53 (UltraTech) | Bacillus subtilis | 1000000 | 18.66 | 22.19
Normal Concrete | 7 | OPC 53 (UltraTech) | Bacillus subtilis | 1000000 | 17.98 | 22.16
Normal Concrete | 7 | OPC 53 (UltraTech) | Bacillus subtilis | 1000000 | 19.97 | 23.09
Normal Concrete | 7 | OPC 53 (UltraTech) | Bacillus subtilis | 1000000 | 18.14 | 22.72
Normal Concrete | 7 | OPC 53 (UltraTech) | Bacillus subtilis | 1000000 | 17.38 | 22.34
Normal Concrete | 7 | OPC 53 (UltraTech) | Bacillus subtilis | 1000000 | 21.7 | 20.81
Normal Concrete | 7 | OPC 53 (UltraTech) | Bacillus subtilis | 1000000 | 19.16 | 22.71
Normal Concrete | 7 | OPC 53 (UltraTech) | Bacillus subtilis | 1000000 | 19.6 | 24.82
Normal Concrete | 7 | OPC 53 (UltraTech) | Bacillus subtilis | 1000000 | 17.36 | 24.02
Normal Concrete | 7 | OPC 53 (UltraTech) | Bacillus subtilis | 1000000 | 18.68 | 24.39
Normal Concrete | 7 | OPC 53 (UltraTech) | Bacillus subtilis | 1000000 | 19.67 | 21.23
Normal Concrete | 7 | OPC 53 (UltraTech) | Bacillus subtilis | 1000000 | 17.77 | 20.52
Normal Concrete | 7 | OPC 53 (UltraTech) | Bacillus subtilis | 1000000 | 20.06 | 21.81
Normal Concrete | 7 | OPC 53 (UltraTech) | Bacillus subtilis | 1000000 | 18.6 | 22.08
Normal Concrete | 7 | OPC 53 (UltraTech) | Bacillus subtilis | 1000000 | 19.06 | 23.64
Normal Concrete | 7 | OPC 53 (UltraTech) | Bacillus subtilis | 1000000 | 18.6 | 19.46
Normal Concrete | 7 | OPC 53 (UltraTech) | Bacillus subtilis | 1000000 | 22.28 | 24.29
Normal Concrete | 7 | OPC 53 (UltraTech) | Bacillus subtilis | 1000000 | 19.48 | 21.76
Normal Concrete | 7 | OPC 53 (UltraTech) | Bacillus subtilis | 1000000 | 17.91 | 21.36
Normal Concrete | 7 | OPC 53 (UltraTech) | Bacillus subtilis | 1000000 | 20.73 | 20.48
Normal Concrete | 7 | OPC 53 (UltraTech) | Bacillus subtilis | 1000000 | 17.67 | 19.52
Normal Concrete | 7 | OPC 53 (UltraTech) | Bacillus subtilis | 1000000 | 19.81 | 23.23
Normal Concrete | 7 | OPC 53 (UltraTech) | Bacillus subtilis | 1000000 | 16.56 | 22.11
Normal Concrete | 7 | OPC 53 (UltraTech) | Bacillus subtilis | 1000000 | 17.51 | 20.07
Normal Concrete | 7 | OPC 53 (UltraTech) | Bacillus subtilis | 1000000 | 19.8 | 20.06
Normal Concrete | 7 | OPC 53 (UltraTech) | Bacillus subtilis | 1000000 | 20.61 | 21.5
Normal Concrete | 7 | OPC 53 (UltraTech) | Bacillus subtilis | 1000000 | 19.76 | 24.5
Normal Concrete | 7 | OPC 53 (UltraTech) | Bacillus subtilis | 1000000 | 19.33 | 21.61
Normal Concrete | 7 | OPC 53 (UltraTech) | Bacillus subtilis | 1000000 | 19.05 | 19.75
Normal Concrete | 7 | OPC 53 (UltraTech) | Bacillus subtilis | 1000000 | 17.28 | 21.63
Normal Concrete | 7 | OPC 53 (UltraTech) | Bacillus subtilis | 1000000 | 18.42 | 21.59
Normal Concrete | 7 | OPC 53 (UltraTech) | Bacillus subtilis | 1000000 | 18.81 | 17.95
Normal Concrete | 7 | OPC 53 (UltraTech) | Bacillus subtilis | 1000000 | 21.09 | 21.92
Normal Concrete | 7 | OPC 53 (UltraTech) | Bacillus subtilis | 1000000 | 20.02 | 21.65
Normal Concrete | 7 | OPC 53 (UltraTech) | Bacillus subtilis | 1000000 | 16.86 | 23.04
Normal Concrete | 7 | OPC 53 (UltraTech) | Bacillus subtilis | 1000000 | 19.99 | 24.77
Normal Concrete | 7 | OPC 53 (UltraTech) | Bacillus subtilis | 1000000 | 18.92 | 23.69
Normal Concrete | 7 | OPC 53 (UltraTech) | Bacillus subtilis | 1000000 | 18.48 | 21.6
Normal Concrete | 7 | OPC 53 (UltraTech) | Bacillus subtilis | 1000000 | 20.42 | 20.34
Normal Concrete | 7 | OPC 53 (UltraTech) | Bacillus subtilis | 1000000 | 21.05 | 25.86
Normal Concrete | 7 | OPC 53 (UltraTech) | Bacillus subtilis | 1000000 | 20.9 | 22.09
Normal Concrete | 7 | OPC 53 (UltraTech) | Bacillus subtilis | 1000000 | 18.24 | 22.02
Normal Concrete | 7 | OPC 53 (UltraTech) | Bacillus subtilis | 1000000 | 19.04 | 21.96
Normal Concrete | 7 | OPC 53 (UltraTech) | Bacillus subtilis | 1000000 | 20 | 22.3
Normal Concrete | 7 | OPC 53 (UltraTech) | Bacillus subtilis | 1000000 | 20.96 | 21.78
Normal Concrete | 7 | OPC 53 (UltraTech) | Bacillus subtilis | 1000000 | 18.78 | 21.14
Normal Concrete | 7 | OPC 53 (UltraTech) | Bacillus subtilis | 1000000 | 19.22 | 21.18
Normal Concrete | 7 | OPC 53 (UltraTech) | Bacillus subtilis | 1000000 | 17.84 | 21.95
Normal Concrete | 7 | OPC 53 (UltraTech) | Bacillus subtilis | 1000000 | 17.71 | 21.18
Normal Concrete | 7 | OPC 53 (UltraTech) | Bacillus subtilis | 1000000 | 20.72 | 20.93
Normal Concrete | 7 | OPC 53 (UltraTech) | Bacillus subtilis | 1000000 | 21.53 | 22.16
Normal Concrete | 7 | OPC 53 (UltraTech) | Bacillus subtilis | 1000000 | 19.39 | 21.62
Normal Concrete | 7 | OPC 53 (UltraTech) | Bacillus subtilis | 1000000 | 21.01 | 24.26
Normal Concrete | 7 | OPC 53 (UltraTech) | Bacillus subtilis | 1000000 | 20.04 | 18.02
Normal Concrete | 7 | OPC 53 (UltraTech) | Bacillus subtilis | 1000000 | 18.53 | 23.64
Normal Concrete | 7 | OPC 53 (UltraTech) | Bacillus subtilis | 1000000 | 20.04 | 23.87
Normal Concrete | 7 | OPC 53 (UltraTech) | Bacillus subtilis | 1000000 | 21.81 | 18.89
Normal Concrete | 7 | OPC 53 (UltraTech) | Bacillus subtilis | 1000000 | 19.45 | 21.49
Normal Concrete | 7 | OPC 53 (UltraTech) | Bacillus subtilis | 1000000 | 21.85 | 21.44
Normal Concrete | 7 | OPC 53 (UltraTech) | Bacillus subtilis | 1000000 | 15.57 | 19.89
Normal Concrete | 7 | OPC 53 (UltraTech) | Bacillus subtilis | 1000000 | 20.73 | 20.83
Normal Concrete | 7 | OPC 53 (UltraTech) | Bacillus subtilis | 1000000 | 19.63 | 20.33
Normal Concrete | 7 | OPC 53 (UltraTech) | Bacillus subtilis | 1000000 | 19.05 | 24.63
Normal Concrete | 7 | OPC 53 (UltraTech) | Bacillus subtilis | 1000000 | 19.64 | 23.4
Normal Concrete | 7 | OPC 53 (UltraTech) | Bacillus subtilis | 1000000 | 16.52 | 23.91
Normal Concrete | 7 | OPC 53 (UltraTech) | Bacillus subtilis | 1000000 | 19.17 | 23.08
Normal Concrete | 7 | OPC 53 (UltraTech) | Bacillus subtilis | 1000000 | 20.04 | 20.31
Normal Concrete | 7 | OPC 53 (UltraTech) | Bacillus subtilis | 1000000 | 21.72 | 21.21
Normal Concrete | 7 | OPC 53 (UltraTech) | Bacillus subtilis | 1000000 | 18.72 | 22.73
Normal Concrete | 7 | OPC 53 (UltraTech) | Bacillus subtilis | 1000000 | 18.29 | 20.17
Normal Concrete | 7 | OPC 53 (UltraTech) | Bacillus subtilis | 1000000 | 18.75 | 23.07
Normal Concrete | 7 | OPC 53 (UltraTech) | Bacillus subtilis | 1000000 | 20.87 | 21.64
Normal Concrete | 7 | OPC 53 (UltraTech) | Bacillus subtilis | 1000000 | 19.99 | 21.44
Normal Concrete | 7 | OPC 53 (UltraTech) | Bacillus subtilis | 1000000 | 18.71 | 23.07
Normal Concrete | 7 | OPC 53 (UltraTech) | Bacillus subtilis | 1000000 | 20.27 | 22.67
Normal Concrete | 7 | OPC 53 (UltraTech) | Bacillus subtilis | 1000000 | 19.65 | 21.46
Normal Concrete | 7 | OPC 53 (UltraTech) | Bacillus subtilis | 1000000 | 20.95 | 23.74
Normal Concrete | 7 | OPC 53 (UltraTech) | Bacillus subtilis | 1000000 | 18.45 | 20.38
Normal Concrete | 7 | OPC 53 (UltraTech) | Bacillus subtilis | 1000000 | 19.01 | 22.92
Normal Concrete | 7 | OPC 53 (UltraTech) | Bacillus subtilis | 1000000 | 18.91 | 22.89
Normal Concrete | 7 | OPC 53 (UltraTech) | Bacillus subtilis | 1000000 | 17.3 | 21.54
Normal Concrete | 7 | OPC 53 (UltraTech) | Bacillus subtilis | 1000000 | 19.94 | 22.49
Normal Concrete | 7 | OPC 53 (UltraTech) | Bacillus subtilis | 1000000 | 19.89 | 20.12
Normal Concrete | 7 | OPC 53 (UltraTech) | Bacillus subtilis | 1000000 | 19.51 | 23.39
Normal Concrete | 7 | OPC 53 (UltraTech) | Bacillus subtilis | 1000000 | 19.15 | 21.72
Normal Concrete | 14 | OPC 53 (UltraTech) | Bacillus subtilis | 1000000 | 21.38 | 25.72
Normal Concrete | 14 | OPC 53 (UltraTech) | Bacillus subtilis | 1000000 | 22.87 | 28.07
Normal Concrete | 14 | OPC 53 (UltraTech) | Bacillus subtilis | 1000000 | 22.99 | 25.44
Normal Concrete | 14 | OPC 53 (UltraTech) | Bacillus subtilis | 1000000 | 22.3 | 24.39
Normal Concrete | 14 | OPC 53 (UltraTech) | Bacillus subtilis | 1000000 | 23.26 | 24.17
Normal Concrete | 14 | OPC 53 (UltraTech) | Bacillus subtilis | 1000000 | 24.11 | 27.41
Normal Concrete | 14 | OPC 53 (UltraTech) | Bacillus subtilis | 1000000 | 26.33 | 24.58
Normal Concrete | 14 | OPC 53 (UltraTech) | Bacillus subtilis | 1000000 | 23.76 | 29.13
Normal Concrete | 14 | OPC 53 (UltraTech) | Bacillus subtilis | 1000000 | 23.89 | 23.38
Normal Concrete | 14 | OPC 53 (UltraTech) | Bacillus subtilis | 1000000 | 23.39 | 29.04
Normal Concrete | 14 | OPC 53 (UltraTech) | Bacillus subtilis | 1000000 | 20.62 | 26.82
Normal Concrete | 14 | OPC 53 (UltraTech) | Bacillus subtilis | 1000000 | 23.46 | 26.35
Normal Concrete | 14 | OPC 53 (UltraTech) | Bacillus subtilis | 1000000 | 23.59 | 25.68
Normal Concrete | 14 | OPC 53 (UltraTech) | Bacillus subtilis | 1000000 | 27.19 | 27.1
Normal Concrete | 14 | OPC 53 (UltraTech) | Bacillus subtilis | 1000000 | 23.21 | 26.44
Normal Concrete | 14 | OPC 53 (UltraTech) | Bacillus subtilis | 1000000 | 23.95 | 28.15
Normal Concrete | 14 | OPC 53 (UltraTech) | Bacillus subtilis | 1000000 | 23.45 | 26.67
Normal Concrete | 14 | OPC 53 (UltraTech) | Bacillus subtilis | 1000000 | 21.75 | 26.73
Normal Concrete | 14 | OPC 53 (UltraTech) | Bacillus subtilis | 1000000 | 25.21 | 25.95
Normal Concrete | 14 | OPC 53 (UltraTech) | Bacillus subtilis | 1000000 | 24.63 | 26.41
Normal Concrete | 14 | OPC 53 (UltraTech) | Bacillus subtilis | 1000000 | 24.69 | 26.96
Normal Concrete | 14 | OPC 53 (UltraTech) | Bacillus subtilis | 1000000 | 22.14 | 23.93
Normal Concrete | 14 | OPC 53 (UltraTech) | Bacillus subtilis | 1000000 | 25.6 | 24.48
Normal Concrete | 14 | OPC 53 (UltraTech) | Bacillus subtilis | 1000000 | 21.4 | 27.61
Normal Concrete | 14 | OPC 53 (UltraTech) | Bacillus subtilis | 1000000 | 24.38 | 26.76
Normal Concrete | 14 | OPC 53 (UltraTech) | Bacillus subtilis | 1000000 | 26.79 | 26.22
Normal Concrete | 14 | OPC 53 (UltraTech) | Bacillus subtilis | 1000000 | 22.01 | 26.53
Normal Concrete | 14 | OPC 53 (UltraTech) | Bacillus subtilis | 1000000 | 22.65 | 27.02
Normal Concrete | 14 | OPC 53 (UltraTech) | Bacillus subtilis | 1000000 | 23.65 | 25.69
Normal Concrete | 14 | OPC 53 (UltraTech) | Bacillus subtilis | 1000000 | 22.74 | 25.33
Normal Concrete | 14 | OPC 53 (UltraTech) | Bacillus subtilis | 1000000 | 21.17 | 26.79
Normal Concrete | 14 | OPC 53 (UltraTech) | Bacillus subtilis | 1000000 | 23.6 | 25.03
Normal Concrete | 14 | OPC 53 (UltraTech) | Bacillus subtilis | 1000000 | 21.91 | 27.11
Normal Concrete | 14 | OPC 53 (UltraTech) | Bacillus subtilis | 1000000 | 24.21 | 23.95
Normal Concrete | 14 | OPC 53 (UltraTech) | Bacillus subtilis | 1000000 | 22.12 | 28.04
Normal Concrete | 14 | OPC 53 (UltraTech) | Bacillus subtilis | 1000000 | 25.82 | 27.21
Normal Concrete | 14 | OPC 53 (UltraTech) | Bacillus subtilis | 1000000 | 22.33 | 26.88
Normal Concrete | 14 | OPC 53 (UltraTech) | Bacillus subtilis | 1000000 | 23.02 | 27.97
Normal Concrete | 14 | OPC 53 (UltraTech) | Bacillus subtilis | 1000000 | 24.72 | 29
Normal Concrete | 14 | OPC 53 (UltraTech) | Bacillus subtilis | 1000000 | 21.65 | 28.02
Normal Concrete | 14 | OPC 53 (UltraTech) | Bacillus subtilis | 1000000 | 23.84 | 23.74
Normal Concrete | 14 | OPC 53 (UltraTech) | Bacillus subtilis | 1000000 | 25.46 | 24.58
Normal Concrete | 14 | OPC 53 (UltraTech) | Bacillus subtilis | 1000000 | 21.09 | 25.56
Normal Concrete | 14 | OPC 53 (UltraTech) | Bacillus subtilis | 1000000 | 23.78 | 26.54
Normal Concrete | 14 | OPC 53 (UltraTech) | Bacillus subtilis | 1000000 | 23.89 | 27.28
Normal Concrete | 14 | OPC 53 (UltraTech) | Bacillus subtilis | 1000000 | 24.67 | 25.41
Normal Concrete | 14 | OPC 53 (UltraTech) | Bacillus subtilis | 1000000 | 21.64 | 26.78
Normal Concrete | 14 | OPC 53 (UltraTech) | Bacillus subtilis | 1000000 | 21.52 | 25.37
Normal Concrete | 14 | OPC 53 (UltraTech) | Bacillus subtilis | 1000000 | 24.28 | 25.58
Normal Concrete | 14 | OPC 53 (UltraTech) | Bacillus subtilis | 1000000 | 23.95 | 24.39
Normal Concrete | 14 | OPC 53 (UltraTech) | Bacillus subtilis | 1000000 | 23.88 | 25.12
Normal Concrete | 14 | OPC 53 (UltraTech) | Bacillus subtilis | 1000000 | 24.02 | 24.47
Normal Concrete | 14 | OPC 53 (UltraTech) | Bacillus subtilis | 1000000 | 22.48 | 25.04
Normal Concrete | 14 | OPC 53 (UltraTech) | Bacillus subtilis | 1000000 | 23.85 | 28.08
Normal Concrete | 14 | OPC 53 (UltraTech) | Bacillus subtilis | 1000000 | 23.94 | 25.08
Normal Concrete | 14 | OPC 53 (UltraTech) | Bacillus subtilis | 1000000 | 22.43 | 30.45
Normal Concrete | 14 | OPC 53 (UltraTech) | Bacillus subtilis | 1000000 | 26.3 | 27.24
Normal Concrete | 14 | OPC 53 (UltraTech) | Bacillus subtilis | 1000000 | 24.21 | 26.78
Normal Concrete | 14 | OPC 53 (UltraTech) | Bacillus subtilis | 1000000 | 21.71 | 25.21
Normal Concrete | 14 | OPC 53 (UltraTech) | Bacillus subtilis | 1000000 | 24.48 | 27.55
Normal Concrete | 14 | OPC 53 (UltraTech) | Bacillus subtilis | 1000000 | 22.04 | 25.64
Normal Concrete | 14 | OPC 53 (UltraTech) | Bacillus subtilis | 1000000 | 24.68 | 26.68
Normal Concrete | 14 | OPC 53 (UltraTech) | Bacillus subtilis | 1000000 | 25.24 | 30.34
Normal Concrete | 14 | OPC 53 (UltraTech) | Bacillus subtilis | 1000000 | 22.27 | 26.36
Normal Concrete | 14 | OPC 53 (UltraTech) | Bacillus subtilis | 1000000 | 24.95 | 28.22
Normal Concrete | 14 | OPC 53 (UltraTech) | Bacillus subtilis | 1000000 | 24.12 | 25.45
Normal Concrete | 14 | OPC 53 (UltraTech) | Bacillus subtilis | 1000000 | 24.73 | 26.45
Normal Concrete | 14 | OPC 53 (UltraTech) | Bacillus subtilis | 1000000 | 26.35 | 29.16
Normal Concrete | 14 | OPC 53 (UltraTech) | Bacillus subtilis | 1000000 | 23.13 | 25.56
Normal Concrete | 14 | OPC 53 (UltraTech) | Bacillus subtilis | 1000000 | 22.37 | 29.22
Normal Concrete | 14 | OPC 53 (UltraTech) | Bacillus subtilis | 1000000 | 22.17 | 27.56
Normal Concrete | 14 | OPC 53 (UltraTech) | Bacillus subtilis | 1000000 | 22.28 | 25.66
Normal Concrete | 14 | OPC 53 (UltraTech) | Bacillus subtilis | 1000000 | 23.38 | 27.45
Normal Concrete | 14 | OPC 53 (UltraTech) | Bacillus subtilis | 1000000 | 24.01 | 27.96
Normal Concrete | 14 | OPC 53 (UltraTech) | Bacillus subtilis | 1000000 | 23.92 | 27.43
Normal Concrete | 14 | OPC 53 (UltraTech) | Bacillus subtilis | 1000000 | 24.74 | 24.14
Normal Concrete | 14 | OPC 53 (UltraTech) | Bacillus subtilis | 1000000 | 23.52 | 25.41
Normal Concrete | 14 | OPC 53 (UltraTech) | Bacillus subtilis | 1000000 | 25.68 | 26.13
Normal Concrete | 14 | OPC 53 (UltraTech) | Bacillus subtilis | 1000000 | 23.1 | 26.39
Normal Concrete | 14 | OPC 53 (UltraTech) | Bacillus subtilis | 1000000 | 27.58 | 27.43
Normal Concrete | 14 | OPC 53 (UltraTech) | Bacillus subtilis | 1000000 | 24.44 | 26.77
Normal Concrete | 14 | OPC 53 (UltraTech) | Bacillus subtilis | 1000000 | 22.21 | 24.5
Normal Concrete | 14 | OPC 53 (UltraTech) | Bacillus subtilis | 1000000 | 21.89 | 27.07
Normal Concrete | 14 | OPC 53 (UltraTech) | Bacillus subtilis | 1000000 | 24.22 | 27.42
Normal Concrete | 14 | OPC 53 (UltraTech) | Bacillus subtilis | 1000000 | 23.16 | 27.34
Normal Concrete | 14 | OPC 53 (UltraTech) | Bacillus subtilis | 1000000 | 24.57 | 28.12
Normal Concrete | 14 | OPC 53 (UltraTech) | Bacillus subtilis | 1000000 | 24.21 | 27.75
Normal Concrete | 14 | OPC 53 (UltraTech) | Bacillus subtilis | 1000000 | 23.39 | 27.19
Normal Concrete | 14 | OPC 53 (UltraTech) | Bacillus subtilis | 1000000 | 22.23 | 26.39
Normal Concrete | 14 | OPC 53 (UltraTech) | Bacillus subtilis | 1000000 | 21.23 | 24.01
Normal Concrete | 14 | OPC 53 (UltraTech) | Bacillus subtilis | 1000000 | 22.83 | 27.14
Normal Concrete | 14 | OPC 53 (UltraTech) | Bacillus subtilis | 1000000 | 24.78 | 26.81
Normal Concrete | 14 | OPC 53 (UltraTech) | Bacillus subtilis | 1000000 | 23.82 | 26.91
Normal Concrete | 14 | OPC 53 (UltraTech) | Bacillus subtilis | 1000000 | 21.63 | 24.58
Normal Concrete | 14 | OPC 53 (UltraTech) | Bacillus subtilis | 1000000 | 23.76 | 24.88
Normal Concrete | 14 | OPC 53 (UltraTech) | Bacillus subtilis | 1000000 | 24.08 | 28.08
Normal Concrete | 14 | OPC 53 (UltraTech) | Bacillus subtilis | 1000000 | 22.17 | 26.44
Normal Concrete | 14 | OPC 53 (UltraTech) | Bacillus subtilis | 1000000 | 23.73 | 27.52
Normal Concrete | 14 | OPC 53 (UltraTech) | Bacillus subtilis | 1000000 | 23.59 | 26.54
Normal Concrete | 14 | OPC 53 (UltraTech) | Bacillus subtilis | 1000000 | 21.79 | 26.54
Normal Concrete | 21 | OPC 53 (UltraTech) | Bacillus subtilis | 1000000 | 26.04 | 30.91
Normal Concrete | 21 | OPC 53 (UltraTech) | Bacillus subtilis | 1000000 | 26.34 | 28.73
Normal Concrete | 21 | OPC 53 (UltraTech) | Bacillus subtilis | 1000000 | 27.12 | 29.64
Normal Concrete | 21 | OPC 53 (UltraTech) | Bacillus subtilis | 1000000 | 27.08 | 28.81
Normal Concrete | 21 | OPC 53 (UltraTech) | Bacillus subtilis | 1000000 | 23.43 | 28.85
Normal Concrete | 21 | OPC 53 (UltraTech) | Bacillus subtilis | 1000000 | 24.09 | 29.04
Normal Concrete | 21 | OPC 53 (UltraTech) | Bacillus subtilis | 1000000 | 26.27 | 29.83
Normal Concrete | 21 | OPC 53 (UltraTech) | Bacillus subtilis | 1000000 | 26.27 | 28.78
Normal Concrete | 21 | OPC 53 (UltraTech) | Bacillus subtilis | 1000000 | 26.27 | 31.38
Normal Concrete | 21 | OPC 53 (UltraTech) | Bacillus subtilis | 1000000 | 31.28 | 28.16
Normal Concrete | 21 | OPC 53 (UltraTech) | Bacillus subtilis | 1000000 | 26.36 | 29.22
Normal Concrete | 21 | OPC 53 (UltraTech) | Bacillus subtilis | 1000000 | 27.2 | 28.84
Normal Concrete | 21 | OPC 53 (UltraTech) | Bacillus subtilis | 1000000 | 26.93 | 31.67
Normal Concrete | 21 | OPC 53 (UltraTech) | Bacillus subtilis | 1000000 | 26.48 | 29.79
Normal Concrete | 21 | OPC 53 (UltraTech) | Bacillus subtilis | 1000000 | 25.03 | 31.05
Normal Concrete | 21 | OPC 53 (UltraTech) | Bacillus subtilis | 1000000 | 26.64 | 27.27
Normal Concrete | 21 | OPC 53 (UltraTech) | Bacillus subtilis | 1000000 | 24.34 | 29.9
Normal Concrete | 21 | OPC 53 (UltraTech) | Bacillus subtilis | 1000000 | 25.14 | 30.83
Normal Concrete | 21 | OPC 53 (UltraTech) | Bacillus subtilis | 1000000 | 24.77 | 29.62
Normal Concrete | 21 | OPC 53 (UltraTech) | Bacillus subtilis | 1000000 | 25.62 | 31.1
Normal Concrete | 21 | OPC 53 (UltraTech) | Bacillus subtilis | 1000000 | 28.97 | 28.72
Normal Concrete | 21 | OPC 53 (UltraTech) | Bacillus subtilis | 1000000 | 22.7 | 31.61
Normal Concrete | 21 | OPC 53 (UltraTech) | Bacillus subtilis | 1000000 | 26.53 | 32.95
Normal Concrete | 21 | OPC 53 (UltraTech) | Bacillus subtilis | 1000000 | 23.08 | 28.96
Normal Concrete | 21 | OPC 53 (UltraTech) | Bacillus subtilis | 1000000 | 24.79 | 28.83
Normal Concrete | 21 | OPC 53 (UltraTech) | Bacillus subtilis | 1000000 | 27.13 | 31.68
Normal Concrete | 21 | OPC 53 (UltraTech) | Bacillus subtilis | 1000000 | 25.6 | 31.87
Normal Concrete | 21 | OPC 53 (UltraTech) | Bacillus subtilis | 1000000 | 23.88 | 28.72
Normal Concrete | 21 | OPC 53 (UltraTech) | Bacillus subtilis | 1000000 | 24.43 | 28.87
Normal Concrete | 21 | OPC 53 (UltraTech) | Bacillus subtilis | 1000000 | 26.52 | 29.08
Normal Concrete | 21 | OPC 53 (UltraTech) | Bacillus subtilis | 1000000 | 24.4 | 27.48
Normal Concrete | 21 | OPC 53 (UltraTech) | Bacillus subtilis | 1000000 | 25.82 | 28.12
Normal Concrete | 21 | OPC 53 (UltraTech) | Bacillus subtilis | 1000000 | 25.57 | 27.99
Normal Concrete | 21 | OPC 53 (UltraTech) | Bacillus subtilis | 1000000 | 24.52 | 28.35
Normal Concrete | 21 | OPC 53 (UltraTech) | Bacillus subtilis | 1000000 | 28.72 | 29.45
Normal Concrete | 21 | OPC 53 (UltraTech) | Bacillus subtilis | 1000000 | 26.45 | 29.85
Normal Concrete | 21 | OPC 53 (UltraTech) | Bacillus subtilis | 1000000 | 22.46 | 31.83
Normal Concrete | 21 | OPC 53 (UltraTech) | Bacillus subtilis | 1000000 | 25.78 | 28
Normal Concrete | 21 | OPC 53 (UltraTech) | Bacillus subtilis | 1000000 | 24.51 | 30.98
Normal Concrete | 21 | OPC 53 (UltraTech) | Bacillus subtilis | 1000000 | 26.78 | 29.18
Normal Concrete | 21 | OPC 53 (UltraTech) | Bacillus subtilis | 1000000 | 24.31 | 29.43
Normal Concrete | 21 | OPC 53 (UltraTech) | Bacillus subtilis | 1000000 | 25.33 | 30.51
Normal Concrete | 21 | OPC 53 (UltraTech) | Bacillus subtilis | 1000000 | 26.26 | 27.82
Normal Concrete | 21 | OPC 53 (UltraTech) | Bacillus subtilis | 1000000 | 26.8 | 30.07
Normal Concrete | 21 | OPC 53 (UltraTech) | Bacillus subtilis | 1000000 | 23.7 | 29.75
Normal Concrete | 21 | OPC 53 (UltraTech) | Bacillus subtilis | 1000000 | 25 | 30.24
Normal Concrete | 21 | OPC 53 (UltraTech) | Bacillus subtilis | 1000000 | 24.79 | 29.93
Normal Concrete | 21 | OPC 53 (UltraTech) | Bacillus subtilis | 1000000 | 24.52 | 33.18
Normal Concrete | 21 | OPC 53 (UltraTech) | Bacillus subtilis | 1000000 | 28.15 | 28.54
Normal Concrete | 21 | OPC 53 (UltraTech) | Bacillus subtilis | 1000000 | 26.11 | 28.7
Normal Concrete | 21 | OPC 53 (UltraTech) | Bacillus subtilis | 1000000 | 23.61 | 28.57
Normal Concrete | 21 | OPC 53 (UltraTech) | Bacillus subtilis | 1000000 | 26.88 | 28.67
Normal Concrete | 21 | OPC 53 (UltraTech) | Bacillus subtilis | 1000000 | 28.68 | 28.54
Normal Concrete | 21 | OPC 53 (UltraTech) | Bacillus subtilis | 1000000 | 27.05 | 31.28
Normal Concrete | 21 | OPC 53 (UltraTech) | Bacillus subtilis | 1000000 | 23.22 | 31.63
Normal Concrete | 21 | OPC 53 (UltraTech) | Bacillus subtilis | 1000000 | 24.77 | 28.64
Normal Concrete | 21 | OPC 53 (UltraTech) | Bacillus subtilis | 1000000 | 27.4 | 28.25
Normal Concrete | 21 | OPC 53 (UltraTech) | Bacillus subtilis | 1000000 | 24.44 | 30.21
Normal Concrete | 21 | OPC 53 (UltraTech) | Bacillus subtilis | 1000000 | 26.17 | 28.67
Normal Concrete | 21 | OPC 53 (UltraTech) | Bacillus subtilis | 1000000 | 26.66 | 30.45
Normal Concrete | 21 | OPC 53 (UltraTech) | Bacillus subtilis | 1000000 | 24.11 | 29.8
Normal Concrete | 21 | OPC 53 (UltraTech) | Bacillus subtilis | 1000000 | 25.41 | 27.23
Normal Concrete | 21 | OPC 53 (UltraTech) | Bacillus subtilis | 1000000 | 20.64 | 31.82
Normal Concrete | 21 | OPC 53 (UltraTech) | Bacillus subtilis | 1000000 | 23.96 | 32.19
Normal Concrete | 21 | OPC 53 (UltraTech) | Bacillus subtilis | 1000000 | 25.12 | 28.58
Normal Concrete | 21 | OPC 53 (UltraTech) | Bacillus subtilis | 1000000 | 23.63 | 28.92
Normal Concrete | 21 | OPC 53 (UltraTech) | Bacillus subtilis | 1000000 | 27.95 | 29.93
Normal Concrete | 21 | OPC 53 (UltraTech) | Bacillus subtilis | 1000000 | 23.35 | 30
Normal Concrete | 21 | OPC 53 (UltraTech) | Bacillus subtilis | 1000000 | 24.84 | 30.49
Normal Concrete | 21 | OPC 53 (UltraTech) | Bacillus subtilis | 1000000 | 25.7 | 32.52
Normal Concrete | 21 | OPC 53 (UltraTech) | Bacillus subtilis | 1000000 | 27.66 | 29.23
Normal Concrete | 21 | OPC 53 (UltraTech) | Bacillus subtilis | 1000000 | 23.35 | 28.3
Normal Concrete | 21 | OPC 53 (UltraTech) | Bacillus subtilis | 1000000 | 27.24 | 27.43
Normal Concrete | 21 | OPC 53 (UltraTech) | Bacillus subtilis | 1000000 | 25.52 | 28.4
Normal Concrete | 21 | OPC 53 (UltraTech) | Bacillus subtilis | 1000000 | 24.03 | 29.45
Normal Concrete | 21 | OPC 53 (UltraTech) | Bacillus subtilis | 1000000 | 26.19 | 32.19
Normal Concrete | 21 | OPC 53 (UltraTech) | Bacillus subtilis | 1000000 | 25.8 | 28.72
Normal Concrete | 21 | OPC 53 (UltraTech) | Bacillus subtilis | 1000000 | 24.6 | 29.84
Normal Concrete | 21 | OPC 53 (UltraTech) | Bacillus subtilis | 1000000 | 25.6 | 29.48
Normal Concrete | 21 | OPC 53 (UltraTech) | Bacillus subtilis | 1000000 | 24.92 | 31.28
Normal Concrete | 21 | OPC 53 (UltraTech) | Bacillus subtilis | 1000000 | 25.67 | 33.29
Normal Concrete | 21 | OPC 53 (UltraTech) | Bacillus subtilis | 1000000 | 26.49 | 28.7
Normal Concrete | 21 | OPC 53 (UltraTech) | Bacillus subtilis | 1000000 | 27.88 | 28.77
Normal Concrete | 21 | OPC 53 (UltraTech) | Bacillus subtilis | 1000000 | 23.64 | 31.07
Normal Concrete | 21 | OPC 53 (UltraTech) | Bacillus subtilis | 1000000 | 28.7 | 30.52
Normal Concrete | 21 | OPC 53 (UltraTech) | Bacillus subtilis | 1000000 | 22.57 | 32.27
Normal Concrete | 21 | OPC 53 (UltraTech) | Bacillus subtilis | 1000000 | 25.27 | 30.38
Normal Concrete | 21 | OPC 53 (UltraTech) | Bacillus subtilis | 1000000 | 26.38 | 28.96
Normal Concrete | 21 | OPC 53 (UltraTech) | Bacillus subtilis | 1000000 | 25.92 | 30.39
Normal Concrete | 21 | OPC 53 (UltraTech) | Bacillus subtilis | 1000000 | 24.57 | 31.16
Normal Concrete | 21 | OPC 53 (UltraTech) | Bacillus subtilis | 1000000 | 25.19 | 30.73
Normal Concrete | 21 | OPC 53 (UltraTech) | Bacillus subtilis | 1000000 | 24.76 | 30.26
Normal Concrete | 21 | OPC 53 (UltraTech) | Bacillus subtilis | 1000000 | 24.62 | 31.1
Normal Concrete | 21 | OPC 53 (UltraTech) | Bacillus subtilis | 1000000 | 26.77 | 31.25
Normal Concrete | 21 | OPC 53 (UltraTech) | Bacillus subtilis | 1000000 | 26.04 | 31.57
Normal Concrete | 21 | OPC 53 (UltraTech) | Bacillus subtilis | 1000000 | 24.46 | 30.47
Normal Concrete | 21 | OPC 53 (UltraTech) | Bacillus subtilis | 1000000 | 26.85 | 29.25
Normal Concrete | 21 | OPC 53 (UltraTech) | Bacillus subtilis | 1000000 | 25.96 | 29.72
Normal Concrete | 21 | OPC 53 (UltraTech) | Bacillus subtilis | 1000000 | 26.72 | 31.31
Normal Concrete | 21 | OPC 53 (UltraTech) | Bacillus subtilis | 1000000 | 26.44 | 28.27
Normal Concrete | 28 | OPC 53 (UltraTech) | Bacillus subtilis | 1000000 | 26.76 | 33.55
Normal Concrete | 28 | OPC 53 (UltraTech) | Bacillus subtilis | 1000000 | 27.16 | 32.41
Normal Concrete | 28 | OPC 53 (UltraTech) | Bacillus subtilis | 1000000 | 29.12 | 33.04
Normal Concrete | 28 | OPC 53 (UltraTech) | Bacillus subtilis | 1000000 | 28.92 | 34.92
Normal Concrete | 28 | OPC 53 (UltraTech) | Bacillus subtilis | 1000000 | 27.97 | 33.29
Normal Concrete | 28 | OPC 53 (UltraTech) | Bacillus subtilis | 1000000 | 28.18 | 33.07
Normal Concrete | 28 | OPC 53 (UltraTech) | Bacillus subtilis | 1000000 | 29.92 | 30.96
Normal Concrete | 28 | OPC 53 (UltraTech) | Bacillus subtilis | 1000000 | 27.11 | 34.12
Normal Concrete | 28 | OPC 53 (UltraTech) | Bacillus subtilis | 1000000 | 28.82 | 33.97
Normal Concrete | 28 | OPC 53 (UltraTech) | Bacillus subtilis | 1000000 | 27.7 | 36.24
Normal Concrete | 28 | OPC 53 (UltraTech) | Bacillus subtilis | 1000000 | 27.67 | 32.54
Normal Concrete | 28 | OPC 53 (UltraTech) | Bacillus subtilis | 1000000 | 29.65 | 33.33
Normal Concrete | 28 | OPC 53 (UltraTech) | Bacillus subtilis | 1000000 | 29.24 | 33.37
Normal Concrete | 28 | OPC 53 (UltraTech) | Bacillus subtilis | 1000000 | 29.22 | 35.37
Normal Concrete | 28 | OPC 53 (UltraTech) | Bacillus subtilis | 1000000 | 29.96 | 32.86
Normal Concrete | 28 | OPC 53 (UltraTech) | Bacillus subtilis | 1000000 | 28.03 | 33.42
Normal Concrete | 28 | OPC 53 (UltraTech) | Bacillus subtilis | 1000000 | 29.02 | 33.91
Normal Concrete | 28 | OPC 53 (UltraTech) | Bacillus subtilis | 1000000 | 27.53 | 33.28
Normal Concrete | 28 | OPC 53 (UltraTech) | Bacillus subtilis | 1000000 | 28.49 | 32.33
Normal Concrete | 28 | OPC 53 (UltraTech) | Bacillus subtilis | 1000000 | 27.8 | 33.29
Normal Concrete | 28 | OPC 53 (UltraTech) | Bacillus subtilis | 1000000 | 28.15 | 34.61
Normal Concrete | 28 | OPC 53 (UltraTech) | Bacillus subtilis | 1000000 | 28.89 | 31.46
Normal Concrete | 28 | OPC 53 (UltraTech) | Bacillus subtilis | 1000000 | 26.77 | 33.2
Normal Concrete | 28 | OPC 53 (UltraTech) | Bacillus subtilis | 1000000 | 31.14 | 31.95
Normal Concrete | 28 | OPC 53 (UltraTech) | Bacillus subtilis | 1000000 | 26.49 | 34.79
Normal Concrete | 28 | OPC 53 (UltraTech) | Bacillus subtilis | 1000000 | 26.18 | 30.72
Normal Concrete | 28 | OPC 53 (UltraTech) | Bacillus subtilis | 1000000 | 29.74 | 32.16
Normal Concrete | 28 | OPC 53 (UltraTech) | Bacillus subtilis | 1000000 | 29.19 | 33.57
Normal Concrete | 28 | OPC 53 (UltraTech) | Bacillus subtilis | 1000000 | 28.94 | 35.35
Normal Concrete | 28 | OPC 53 (UltraTech) | Bacillus subtilis | 1000000 | 28.94 | 32.9
Normal Concrete | 28 | OPC 53 (UltraTech) | Bacillus subtilis | 1000000 | 27.98 | 32.17
Normal Concrete | 28 | OPC 53 (UltraTech) | Bacillus subtilis | 1000000 | 26.65 | 35.82
Normal Concrete | 28 | OPC 53 (UltraTech) | Bacillus subtilis | 1000000 | 28.11 | 30.83
Normal Concrete | 28 | OPC 53 (UltraTech) | Bacillus subtilis | 1000000 | 26.98 | 29.7
Normal Concrete | 28 | OPC 53 (UltraTech) | Bacillus subtilis | 1000000 | 29.46 | 33.66
Normal Concrete | 28 | OPC 53 (UltraTech) | Bacillus subtilis | 1000000 | 27.78 | 32.25
Normal Concrete | 28 | OPC 53 (UltraTech) | Bacillus subtilis | 1000000 | 26.76 | 31.47
Normal Concrete | 28 | OPC 53 (UltraTech) | Bacillus subtilis | 1000000 | 27.52 | 34.06
Normal Concrete | 28 | OPC 53 (UltraTech) | Bacillus subtilis | 1000000 | 28.62 | 33.37
Normal Concrete | 28 | OPC 53 (UltraTech) | Bacillus subtilis | 1000000 | 27.15 | 32.15
Normal Concrete | 28 | OPC 53 (UltraTech) | Bacillus subtilis | 1000000 | 26.77 | 31.08
Normal Concrete | 28 | OPC 53 (UltraTech) | Bacillus subtilis | 1000000 | 28.37 | 34.31
Normal Concrete | 28 | OPC 53 (UltraTech) | Bacillus subtilis | 1000000 | 28.37 | 33.98
Normal Concrete | 28 | OPC 53 (UltraTech) | Bacillus subtilis | 1000000 | 27.24 | 32.85
Normal Concrete | 28 | OPC 53 (UltraTech) | Bacillus subtilis | 1000000 | 27.29 | 35.77
Normal Concrete | 28 | OPC 53 (UltraTech) | Bacillus subtilis | 1000000 | 28.35 | 31.39
Normal Concrete | 28 | OPC 53 (UltraTech) | Bacillus subtilis | 1000000 | 25.83 | 30.71
Normal Concrete | 28 | OPC 53 (UltraTech) | Bacillus subtilis | 1000000 | 25.89 | 31.96
Normal Concrete | 28 | OPC 53 (UltraTech) | Bacillus subtilis | 1000000 | 26.92 | 32.93
Normal Concrete | 28 | OPC 53 (UltraTech) | Bacillus subtilis | 1000000 | 27.68 | 33.37
Normal Concrete | 28 | OPC 53 (UltraTech) | Bacillus subtilis | 1000000 | 28.47 | 32.64
Normal Concrete | 28 | OPC 53 (UltraTech) | Bacillus subtilis | 1000000 | 30.21 | 33.53
Normal Concrete | 28 | OPC 53 (UltraTech) | Bacillus subtilis | 1000000 | 29.29 | 31.12
Normal Concrete | 28 | OPC 53 (UltraTech) | Bacillus subtilis | 1000000 | 27.76 | 35.17
Normal Concrete | 28 | OPC 53 (UltraTech) | Bacillus subtilis | 1000000 | 27.97 | 32.88
Normal Concrete | 28 | OPC 53 (UltraTech) | Bacillus subtilis | 1000000 | 26.5 | 34.68
Normal Concrete | 28 | OPC 53 (UltraTech) | Bacillus subtilis | 1000000 | 27.97 | 33.51
Normal Concrete | 28 | OPC 53 (UltraTech) | Bacillus subtilis | 1000000 | 27.57 | 33.69
Normal Concrete | 28 | OPC 53 (UltraTech) | Bacillus subtilis | 1000000 | 28.48 | 33.85
Normal Concrete | 28 | OPC 53 (UltraTech) | Bacillus subtilis | 1000000 | 26.76 | 33.67
Normal Concrete | 28 | OPC 53 (UltraTech) | Bacillus subtilis | 1000000 | 28.78 | 33.96
Normal Concrete | 28 | OPC 53 (UltraTech) | Bacillus subtilis | 1000000 | 30.3 | 34.99
Normal Concrete | 28 | OPC 53 (UltraTech) | Bacillus subtilis | 1000000 | 27.84 | 33.29
Normal Concrete | 28 | OPC 53 (UltraTech) | Bacillus subtilis | 1000000 | 28.6 | 34.06
Normal Concrete | 28 | OPC 53 (UltraTech) | Bacillus subtilis | 1000000 | 29.04 | 32.87
Normal Concrete | 28 | OPC 53 (UltraTech) | Bacillus subtilis | 1000000 | 27.4 | 35.16
Normal Concrete | 28 | OPC 53 (UltraTech) | Bacillus subtilis | 1000000 | 28.34 | 31.99
Normal Concrete | 28 | OPC 53 (UltraTech) | Bacillus subtilis | 1000000 | 28.02 | 35.7
Normal Concrete | 28 | OPC 53 (UltraTech) | Bacillus subtilis | 1000000 | 28.15 | 32.94
Normal Concrete | 28 | OPC 53 (UltraTech) | Bacillus subtilis | 1000000 | 26.84 | 30.85
Normal Concrete | 28 | OPC 53 (UltraTech) | Bacillus subtilis | 1000000 | 28.04 | 33.19
Normal Concrete | 28 | OPC 53 (UltraTech) | Bacillus subtilis | 1000000 | 28.75 | 31.98
Normal Concrete | 28 | OPC 53 (UltraTech) | Bacillus subtilis | 1000000 | 30.18 | 34.26
Normal Concrete | 28 | OPC 53 (UltraTech) | Bacillus subtilis | 1000000 | 29.44 | 32.02
Normal Concrete | 28 | OPC 53 (UltraTech) | Bacillus subtilis | 1000000 | 31.23 | 32.33
Normal Concrete | 28 | OPC 53 (UltraTech) | Bacillus subtilis | 1000000 | 26.85 | 30.17
Normal Concrete | 28 | OPC 53 (UltraTech) | Bacillus subtilis | 1000000 | 29.31 | 32.32
Normal Concrete | 28 | OPC 53 (UltraTech) | Bacillus subtilis | 1000000 | 28.28 | 29.36
Normal Concrete | 28 | OPC 53 (UltraTech) | Bacillus subtilis | 1000000 | 31.28 | 30.62
Normal Concrete | 28 | OPC 53 (UltraTech) | Bacillus subtilis | 1000000 | 26.79 | 34.14
Normal Concrete | 28 | OPC 53 (UltraTech) | Bacillus subtilis | 1000000 | 26.74 | 34.18
Normal Concrete | 28 | OPC 53 (UltraTech) | Bacillus subtilis | 1000000 | 27.1 | 33.64
Normal Concrete | 28 | OPC 53 (UltraTech) | Bacillus subtilis | 1000000 | 24.81 | 31.55
Normal Concrete | 28 | OPC 53 (UltraTech) | Bacillus subtilis | 1000000 | 27.21 | 32.93
Normal Concrete | 28 | OPC 53 (UltraTech) | Bacillus subtilis | 1000000 | 26.86 | 32.99
Normal Concrete | 28 | OPC 53 (UltraTech) | Bacillus subtilis | 1000000 | 28.23 | 31.26
Normal Concrete | 28 | OPC 53 (UltraTech) | Bacillus subtilis | 1000000 | 28.51 | 35.26
Normal Concrete | 28 | OPC 53 (UltraTech) | Bacillus subtilis | 1000000 | 30.81 | 34.32
Normal Concrete | 28 | OPC 53 (UltraTech) | Bacillus subtilis | 1000000 | 29.43 | 32.67
Normal Concrete | 28 | OPC 53 (UltraTech) | Bacillus subtilis | 1000000 | 27.13 | 33.04
Normal Concrete | 28 | OPC 53 (UltraTech) | Bacillus subtilis | 1000000 | 26.65 | 33.31
Normal Concrete | 28 | OPC 53 (UltraTech) | Bacillus subtilis | 1000000 | 28.74 | 29.94
Normal Concrete | 28 | OPC 53 (UltraTech) | Bacillus subtilis | 1000000 | 26.02 | 32.63
Normal Concrete | 28 | OPC 53 (UltraTech) | Bacillus subtilis | 1000000 | 30.75 | 31.98
Normal Concrete | 28 | OPC 53 (UltraTech) | Bacillus subtilis | 1000000 | 29.77 | 31.5
Normal Concrete | 28 | OPC 53 (UltraTech) | Bacillus subtilis | 1000000 | 27.3 | 32.58
Normal Concrete | 28 | OPC 53 (UltraTech) | Bacillus subtilis | 1000000 | 25.43 | 35.7
Normal Concrete | 28 | OPC 53 (UltraTech) | Bacillus subtilis | 1000000 | 30.03 | 33.96
Normal Concrete | 28 | OPC 53 (UltraTech) | Bacillus subtilis | 1000000 | 27.83 | 32.14
Normal Concrete | 28 | OPC 53 (UltraTech) | Bacillus subtilis | 1000000 | 29.86 | 33.86
Normal Concrete | 56 | OPC 53 (UltraTech) | Bacillus subtilis | 1000000 | 28.61 | 39.1
Normal Concrete | 56 | OPC 53 (UltraTech) | Bacillus subtilis | 1000000 | 30.1 | 38.39
Normal Concrete | 56 | OPC 53 (UltraTech) | Bacillus subtilis | 1000000 | 31.01 | 37.09
Normal Concrete | 56 | OPC 53 (UltraTech) | Bacillus subtilis | 1000000 | 31.07 | 36.03
Normal Concrete | 56 | OPC 53 (UltraTech) | Bacillus subtilis | 1000000 | 30.32 | 38.05
Normal Concrete | 56 | OPC 53 (UltraTech) | Bacillus subtilis | 1000000 | 31.93 | 37.59
Normal Concrete | 56 | OPC 53 (UltraTech) | Bacillus subtilis | 1000000 | 29.4 | 38.34
Normal Concrete | 56 | OPC 53 (UltraTech) | Bacillus subtilis | 1000000 | 30.79 | 37.95
Normal Concrete | 56 | OPC 53 (UltraTech) | Bacillus subtilis | 1000000 | 31.18 | 38.57
Normal Concrete | 56 | OPC 53 (UltraTech) | Bacillus subtilis | 1000000 | 31.77 | 36.2
Normal Concrete | 56 | OPC 53 (UltraTech) | Bacillus subtilis | 1000000 | 32.07 | 38.98
Normal Concrete | 56 | OPC 53 (UltraTech) | Bacillus subtilis | 1000000 | 29.31 | 37.3
Normal Concrete | 56 | OPC 53 (UltraTech) | Bacillus subtilis | 1000000 | 28.7 | 40.11
Normal Concrete | 56 | OPC 53 (UltraTech) | Bacillus subtilis | 1000000 | 32.92 | 35.97
Normal Concrete | 56 | OPC 53 (UltraTech) | Bacillus subtilis | 1000000 | 31.5 | 39.6
Normal Concrete | 56 | OPC 53 (UltraTech) | Bacillus subtilis | 1000000 | 29.88 | 37.3
Normal Concrete | 56 | OPC 53 (UltraTech) | Bacillus subtilis | 1000000 | 33.33 | 36.02
Normal Concrete | 56 | OPC 53 (UltraTech) | Bacillus subtilis | 1000000 | 31.17 | 36.27
Normal Concrete | 56 | OPC 53 (UltraTech) | Bacillus subtilis | 1000000 | 32.77 | 36.52
Normal Concrete | 56 | OPC 53 (UltraTech) | Bacillus subtilis | 1000000 | 31.1 | 37.64
Normal Concrete | 56 | OPC 53 (UltraTech) | Bacillus subtilis | 1000000 | 34.09 | 37.78
Normal Concrete | 56 | OPC 53 (UltraTech) | Bacillus subtilis | 1000000 | 33.63 | 36.14
Normal Concrete | 56 | OPC 53 (UltraTech) | Bacillus subtilis | 1000000 | 30.63 | 36.96
Normal Concrete | 56 | OPC 53 (UltraTech) | Bacillus subtilis | 1000000 | 32.46 | 40.21
Normal Concrete | 56 | OPC 53 (UltraTech) | Bacillus subtilis | 1000000 | 31.97 | 39.59
Normal Concrete | 56 | OPC 53 (UltraTech) | Bacillus subtilis | 1000000 | 33.05 | 37.65
Normal Concrete | 56 | OPC 53 (UltraTech) | Bacillus subtilis | 1000000 | 29.55 | 37.06
Normal Concrete | 56 | OPC 53 (UltraTech) | Bacillus subtilis | 1000000 | 32.03 | 37.18
Normal Concrete | 56 | OPC 53 (UltraTech) | Bacillus subtilis | 1000000 | 32.59 | 37.92
Normal Concrete | 56 | OPC 53 (UltraTech) | Bacillus subtilis | 1000000 | 28.36 | 35.47
Normal Concrete | 56 | OPC 53 (UltraTech) | Bacillus subtilis | 1000000 | 29.23 | 36.61
Normal Concrete | 56 | OPC 53 (UltraTech) | Bacillus subtilis | 1000000 | 27.94 | 34.5
Normal Concrete | 56 | OPC 53 (UltraTech) | Bacillus subtilis | 1000000 | 30.6 | 37.6
Normal Concrete | 56 | OPC 53 (UltraTech) | Bacillus subtilis | 1000000 | 32.08 | 37.97
Normal Concrete | 56 | OPC 53 (UltraTech) | Bacillus subtilis | 1000000 | 33.25 | 36.28
Normal Concrete | 56 | OPC 53 (UltraTech) | Bacillus subtilis | 1000000 | 31.11 | 39.36
Normal Concrete | 56 | OPC 53 (UltraTech) | Bacillus subtilis | 1000000 | 33.44 | 35.16
Normal Concrete | 56 | OPC 53 (UltraTech) | Bacillus subtilis | 1000000 | 28.93 | 34.8
Normal Concrete | 56 | OPC 53 (UltraTech) | Bacillus subtilis | 1000000 | 28.44 | 37.34
Normal Concrete | 56 | OPC 53 (UltraTech) | Bacillus subtilis | 1000000 | 30.92 | 38.57
Normal Concrete | 56 | OPC 53 (UltraTech) | Bacillus subtilis | 1000000 | 31.58 | 39.53
Normal Concrete | 56 | OPC 53 (UltraTech) | Bacillus subtilis | 1000000 | 30.95 | 36.31
Normal Concrete | 56 | OPC 53 (UltraTech) | Bacillus subtilis | 1000000 | 27.9 | 38.62
Normal Concrete | 56 | OPC 53 (UltraTech) | Bacillus subtilis | 1000000 | 30.87 | 36.94
Normal Concrete | 56 | OPC 53 (UltraTech) | Bacillus subtilis | 1000000 | 29.04 | 36.74
Normal Concrete | 56 | OPC 53 (UltraTech) | Bacillus subtilis | 1000000 | 32 | 38.33
Normal Concrete | 56 | OPC 53 (UltraTech) | Bacillus subtilis | 1000000 | 31.55 | 37.98
Normal Concrete | 56 | OPC 53 (UltraTech) | Bacillus subtilis | 1000000 | 29.59 | 34.64
Normal Concrete | 56 | OPC 53 (UltraTech) | Bacillus subtilis | 1000000 | 30.23 | 39.21
Normal Concrete | 56 | OPC 53 (UltraTech) | Bacillus subtilis | 1000000 | 29.41 | 39.07
Normal Concrete | 56 | OPC 53 (UltraTech) | Bacillus subtilis | 1000000 | 30.91 | 36.06
Normal Concrete | 56 | OPC 53 (UltraTech) | Bacillus subtilis | 1000000 | 32.43 | 37.59
Normal Concrete | 56 | OPC 53 (UltraTech) | Bacillus subtilis | 1000000 | 29.52 | 37.74
Normal Concrete | 56 | OPC 53 (UltraTech) | Bacillus subtilis | 1000000 | 31.76 | 37.39
Normal Concrete | 56 | OPC 53 (UltraTech) | Bacillus subtilis | 1000000 | 30.2 | 36.17
Normal Concrete | 56 | OPC 53 (UltraTech) | Bacillus subtilis | 1000000 | 29.81 | 35.99
Normal Concrete | 56 | OPC 53 (UltraTech) | Bacillus subtilis | 1000000 | 30.84 | 36.96
Normal Concrete | 56 | OPC 53 (UltraTech) | Bacillus subtilis | 1000000 | 29.45 | 38.76
Normal Concrete | 56 | OPC 53 (UltraTech) | Bacillus subtilis | 1000000 | 30.17 | 37.82
Normal Concrete | 56 | OPC 53 (UltraTech) | Bacillus subtilis | 1000000 | 29.2 | 36.44
Normal Concrete | 56 | OPC 53 (UltraTech) | Bacillus subtilis | 1000000 | 33.95 | 38.16
Normal Concrete | 56 | OPC 53 (UltraTech) | Bacillus subtilis | 1000000 | 31.05 | 32.73
Normal Concrete | 56 | OPC 53 (UltraTech) | Bacillus subtilis | 1000000 | 29.95 | 38.72
Normal Concrete | 56 | OPC 53 (UltraTech) | Bacillus subtilis | 1000000 | 31.32 | 34.39
Normal Concrete | 56 | OPC 53 (UltraTech) | Bacillus subtilis | 1000000 | 30.83 | 36.46
Normal Concrete | 56 | OPC 53 (UltraTech) | Bacillus subtilis | 1000000 | 30.67 | 35.32
Normal Concrete | 56 | OPC 53 (UltraTech) | Bacillus subtilis | 1000000 | 31.92 | 35.06
Normal Concrete | 56 | OPC 53 (UltraTech) | Bacillus subtilis | 1000000 | 32.14 | 38.74
Normal Concrete | 56 | OPC 53 (UltraTech) | Bacillus subtilis | 1000000 | 30.2 | 36.3
Normal Concrete | 56 | OPC 53 (UltraTech) | Bacillus subtilis | 1000000 | 30.14 | 37.52
Normal Concrete | 56 | OPC 53 (UltraTech) | Bacillus subtilis | 1000000 | 30.59 | 36.93
Normal Concrete | 56 | OPC 53 (UltraTech) | Bacillus subtilis | 1000000 | 27.55 | 37.72
Normal Concrete | 56 | OPC 53 (UltraTech) | Bacillus subtilis | 1000000 | 28.73 | 37.12
Normal Concrete | 56 | OPC 53 (UltraTech) | Bacillus subtilis | 1000000 | 33.05 | 35.08
Normal Concrete | 56 | OPC 53 (UltraTech) | Bacillus subtilis | 1000000 | 33.47 | 38.49
Normal Concrete | 56 | OPC 53 (UltraTech) | Bacillus subtilis | 1000000 | 30.63 | 36.26
Normal Concrete | 56 | OPC 53 (UltraTech) | Bacillus subtilis | 1000000 | 31.86 | 34.67
Normal Concrete | 56 | OPC 53 (UltraTech) | Bacillus subtilis | 1000000 | 31.47 | 36.36
Normal Concrete | 56 | OPC 53 (UltraTech) | Bacillus subtilis | 1000000 | 35.62 | 39.25
Normal Concrete | 56 | OPC 53 (UltraTech) | Bacillus subtilis | 1000000 | 32.68 | 38.28
Normal Concrete | 56 | OPC 53 (UltraTech) | Bacillus subtilis | 1000000 | 30.81 | 36.48
Normal Concrete | 56 | OPC 53 (UltraTech) | Bacillus subtilis | 1000000 | 29.57 | 36.48
Normal Concrete | 56 | OPC 53 (UltraTech) | Bacillus subtilis | 1000000 | 28.59 | 36.52
Normal Concrete | 56 | OPC 53 (UltraTech) | Bacillus subtilis | 1000000 | 31.31 | 40.12
Normal Concrete | 56 | OPC 53 (UltraTech) | Bacillus subtilis | 1000000 | 29.87 | 37.57
Normal Concrete | 56 | OPC 53 (UltraTech) | Bacillus subtilis | 1000000 | 28.87 | 37.65
Normal Concrete | 56 | OPC 53 (UltraTech) | Bacillus subtilis | 1000000 | 30.03 | 38.55
Normal Concrete | 56 | OPC 53 (UltraTech) | Bacillus subtilis | 1000000 | 29.38 | 37.36
Normal Concrete | 56 | OPC 53 (UltraTech) | Bacillus subtilis | 1000000 | 33.53 | 36.61
Normal Concrete | 56 | OPC 53 (UltraTech) | Bacillus subtilis | 1000000 | 32.32 | 36.71
Normal Concrete | 56 | OPC 53 (UltraTech) | Bacillus subtilis | 1000000 | 30.99 | 36.89
Normal Concrete | 56 | OPC 53 (UltraTech) | Bacillus subtilis | 1000000 | 33.22 | 36.94
Normal Concrete | 56 | OPC 53 (UltraTech) | Bacillus subtilis | 1000000 | 31.12 | 38.09
Normal Concrete | 56 | OPC 53 (UltraTech) | Bacillus subtilis | 1000000 | 29.71 | 37.08
Normal Concrete | 56 | OPC 53 (UltraTech) | Bacillus subtilis | 1000000 | 33.28 | 38.1
Normal Concrete | 56 | OPC 53 (UltraTech) | Bacillus subtilis | 1000000 | 31.81 | 36.88
Normal Concrete | 56 | OPC 53 (UltraTech) | Bacillus subtilis | 1000000 | 29.44 | 37.12
Normal Concrete | 56 | OPC 53 (UltraTech) | Bacillus subtilis | 1000000 | 30.71 | 34
Normal Concrete | 56 | OPC 53 (UltraTech) | Bacillus subtilis | 1000000 | 29.69 | 38.37
Normal Concrete | 56 | OPC 53 (UltraTech) | Bacillus subtilis | 1000000 | 28.93 | 37.52
Normal Concrete | 90 | OPC 53 (UltraTech) | Bacillus subtilis | 1000000 | 34.39 | 42
Normal Concrete | 90 | OPC 53 (UltraTech) | Bacillus subtilis | 1000000 | 35.86 | 36.16
Normal Concrete | 90 | OPC 53 (UltraTech) | Bacillus subtilis | 1000000 | 30.9 | 43.63
Normal Concrete | 90 | OPC 53 (UltraTech) | Bacillus subtilis | 1000000 | 33.84 | 40.29
Normal Concrete | 90 | OPC 53 (UltraTech) | Bacillus subtilis | 1000000 | 32.02 | 42.16
Normal Concrete | 90 | OPC 53 (UltraTech) | Bacillus subtilis | 1000000 | 32.27 | 38.94
Normal Concrete | 90 | OPC 53 (UltraTech) | Bacillus subtilis | 1000000 | 32.11 | 41.42
Normal Concrete | 90 | OPC 53 (UltraTech) | Bacillus subtilis | 1000000 | 31.7 | 38.92
Normal Concrete | 90 | OPC 53 (UltraTech) | Bacillus subtilis | 1000000 | 33.07 | 39.56
Normal Concrete | 90 | OPC 53 (UltraTech) | Bacillus subtilis | 1000000 | 31.75 | 43.37
Normal Concrete | 90 | OPC 53 (UltraTech) | Bacillus subtilis | 1000000 | 33.41 | 40.21
Normal Concrete | 90 | OPC 53 (UltraTech) | Bacillus subtilis | 1000000 | 32.92 | 40.83
Normal Concrete | 90 | OPC 53 (UltraTech) | Bacillus subtilis | 1000000 | 32.64 | 41.81
Normal Concrete | 90 | OPC 53 (UltraTech) | Bacillus subtilis | 1000000 | 31.64 | 41.24
Normal Concrete | 90 | OPC 53 (UltraTech) | Bacillus subtilis | 1000000 | 32.13 | 40.73
Normal Concrete | 90 | OPC 53 (UltraTech) | Bacillus subtilis | 1000000 | 34.13 | 41.05
Normal Concrete | 90 | OPC 53 (UltraTech) | Bacillus subtilis | 1000000 | 33.75 | 44.11
Normal Concrete | 90 | OPC 53 (UltraTech) | Bacillus subtilis | 1000000 | 31.53 | 40.41
Normal Concrete | 90 | OPC 53 (UltraTech) | Bacillus subtilis | 1000000 | 33.15 | 40.8
Normal Concrete | 90 | OPC 53 (UltraTech) | Bacillus subtilis | 1000000 | 34.13 | 42.08
Normal Concrete | 90 | OPC 53 (UltraTech) | Bacillus subtilis | 1000000 | 30.5 | 42.16
Normal Concrete | 90 | OPC 53 (UltraTech) | Bacillus subtilis | 1000000 | 33.82 | 42.28
Normal Concrete | 90 | OPC 53 (UltraTech) | Bacillus subtilis | 1000000 | 32.01 | 41.46
Normal Concrete | 90 | OPC 53 (UltraTech) | Bacillus subtilis | 1000000 | 33.86 | 38.79
Normal Concrete | 90 | OPC 53 (UltraTech) | Bacillus subtilis | 1000000 | 31.86 | 42.95
Normal Concrete | 90 | OPC 53 (UltraTech) | Bacillus subtilis | 1000000 | 30.29 | 38.78
Normal Concrete | 90 | OPC 53 (UltraTech) | Bacillus subtilis | 1000000 | 30.56 | 40.95
Normal Concrete | 90 | OPC 53 (UltraTech) | Bacillus subtilis | 1000000 | 33.07 | 39.37
Normal Concrete | 90 | OPC 53 (UltraTech) | Bacillus subtilis | 1000000 | 33.39 | 40.4
Normal Concrete | 90 | OPC 53 (UltraTech) | Bacillus subtilis | 1000000 | 31.64 | 40.99
Normal Concrete | 90 | OPC 53 (UltraTech) | Bacillus subtilis | 1000000 | 33.96 | 40.98
Normal Concrete | 90 | OPC 53 (UltraTech) | Bacillus subtilis | 1000000 | 30.51 | 41.13
Normal Concrete | 90 | OPC 53 (UltraTech) | Bacillus subtilis | 1000000 | 32.9 | 42.92
Normal Concrete | 90 | OPC 53 (UltraTech) | Bacillus subtilis | 1000000 | 31.18 | 41.18
Normal Concrete | 90 | OPC 53 (UltraTech) | Bacillus subtilis | 1000000 | 32.02 | 40.13
Normal Concrete | 90 | OPC 53 (UltraTech) | Bacillus subtilis | 1000000 | 33.07 | 41.95
Normal Concrete | 90 | OPC 53 (UltraTech) | Bacillus subtilis | 1000000 | 31.71 | 42.28
Normal Concrete | 90 | OPC 53 (UltraTech) | Bacillus subtilis | 1000000 | 32.42 | 38.66
Normal Concrete | 90 | OPC 53 (UltraTech) | Bacillus subtilis | 1000000 | 34.51 | 41.4
Normal Concrete | 90 | OPC 53 (UltraTech) | Bacillus subtilis | 1000000 | 32.13 | 41.55
Normal Concrete | 90 | OPC 53 (UltraTech) | Bacillus subtilis | 1000000 | 34.25 | 40.05
Normal Concrete | 90 | OPC 53 (UltraTech) | Bacillus subtilis | 1000000 | 31.31 | 42.56
Normal Concrete | 90 | OPC 53 (UltraTech) | Bacillus subtilis | 1000000 | 33.79 | 40.27
Normal Concrete | 90 | OPC 53 (UltraTech) | Bacillus subtilis | 1000000 | 35.16 | 40.69
Normal Concrete | 90 | OPC 53 (UltraTech) | Bacillus subtilis | 1000000 | 29.29 | 40.24
Normal Concrete | 90 | OPC 53 (UltraTech) | Bacillus subtilis | 1000000 | 31.8 | 40.52
Normal Concrete | 90 | OPC 53 (UltraTech) | Bacillus subtilis | 1000000 | 33.87 | 38.86
Normal Concrete | 90 | OPC 53 (UltraTech) | Bacillus subtilis | 1000000 | 32.7 | 38.34
Normal Concrete | 90 | OPC 53 (UltraTech) | Bacillus subtilis | 1000000 | 33.56 | 42.89
Normal Concrete | 90 | OPC 53 (UltraTech) | Bacillus subtilis | 1000000 | 32.09 | 39.23
Normal Concrete | 90 | OPC 53 (UltraTech) | Bacillus subtilis | 1000000 | 33.13 | 39.01
Normal Concrete | 90 | OPC 53 (UltraTech) | Bacillus subtilis | 1000000 | 32.77 | 37.27
Normal Concrete | 90 | OPC 53 (UltraTech) | Bacillus subtilis | 1000000 | 34.75 | 39.54
Normal Concrete | 90 | OPC 53 (UltraTech) | Bacillus subtilis | 1000000 | 33.38 | 38.52
Normal Concrete | 90 | OPC 53 (UltraTech) | Bacillus subtilis | 1000000 | 33.51 | 42.96
Normal Concrete | 90 | OPC 53 (UltraTech) | Bacillus subtilis | 1000000 | 32.38 | 42.01
Normal Concrete | 90 | OPC 53 (UltraTech) | Bacillus subtilis | 1000000 | 32.27 | 39.47
Normal Concrete | 90 | OPC 53 (UltraTech) | Bacillus subtilis | 1000000 | 32.35 | 43.88
Normal Concrete | 90 | OPC 53 (UltraTech) | Bacillus subtilis | 1000000 | 33.59 | 41.97
Normal Concrete | 90 | OPC 53 (UltraTech) | Bacillus subtilis | 1000000 | 32.37 | 40.01
Normal Concrete | 90 | OPC 53 (UltraTech) | Bacillus subtilis | 1000000 | 33.43 | 36.75
Normal Concrete | 90 | OPC 53 (UltraTech) | Bacillus subtilis | 1000000 | 36.11 | 43.94
Normal Concrete | 90 | OPC 53 (UltraTech) | Bacillus subtilis | 1000000 | 34.31 | 38.42
Normal Concrete | 90 | OPC 53 (UltraTech) | Bacillus subtilis | 1000000 | 32.51 | 38.03
Normal Concrete | 90 | OPC 53 (UltraTech) | Bacillus subtilis | 1000000 | 34.8 | 42.03
Normal Concrete | 90 | OPC 53 (UltraTech) | Bacillus subtilis | 1000000 | 32.39 | 44.16
Normal Concrete | 90 | OPC 53 (UltraTech) | Bacillus subtilis | 1000000 | 29.94 | 42.58
Normal Concrete | 90 | OPC 53 (UltraTech) | Bacillus subtilis | 1000000 | 31.49 | 41.35
Normal Concrete | 90 | OPC 53 (UltraTech) | Bacillus subtilis | 1000000 | 30.19 | 41.39
Normal Concrete | 90 | OPC 53 (UltraTech) | Bacillus subtilis | 1000000 | 32.47 | 41.78
Normal Concrete | 90 | OPC 53 (UltraTech) | Bacillus subtilis | 1000000 | 33.03 | 41.64
Normal Concrete | 90 | OPC 53 (UltraTech) | Bacillus subtilis | 1000000 | 35.51 | 40.92
Normal Concrete | 90 | OPC 53 (UltraTech) | Bacillus subtilis | 1000000 | 33.49 | 40.66
Normal Concrete | 90 | OPC 53 (UltraTech) | Bacillus subtilis | 1000000 | 32.67 | 40.41
Normal Concrete | 90 | OPC 53 (UltraTech) | Bacillus subtilis | 1000000 | 34.24 | 39.37
Normal Concrete | 90 | OPC 53 (UltraTech) | Bacillus subtilis | 1000000 | 29.68 | 40.08
Normal Concrete | 90 | OPC 53 (UltraTech) | Bacillus subtilis | 1000000 | 33.35 | 37.96
Normal Concrete | 90 | OPC 53 (UltraTech) | Bacillus subtilis | 1000000 | 34.16 | 40.35
Normal Concrete | 90 | OPC 53 (UltraTech) | Bacillus subtilis | 1000000 | 30.78 | 39.02
Normal Concrete | 90 | OPC 53 (UltraTech) | Bacillus subtilis | 1000000 | 34.72 | 38.84
Normal Concrete | 90 | OPC 53 (UltraTech) | Bacillus subtilis | 1000000 | 33.51 | 40.77
Normal Concrete | 90 | OPC 53 (UltraTech) | Bacillus subtilis | 1000000 | 32.38 | 42.59
Normal Concrete | 90 | OPC 53 (UltraTech) | Bacillus subtilis | 1000000 | 33.95 | 41.88
Normal Concrete | 90 | OPC 53 (UltraTech) | Bacillus subtilis | 1000000 | 36.41 | 38.14
Normal Concrete | 90 | OPC 53 (UltraTech) | Bacillus subtilis | 1000000 | 33.27 | 39.02
Normal Concrete | 90 | OPC 53 (UltraTech) | Bacillus subtilis | 1000000 | 33.37 | 41.91
Normal Concrete | 90 | OPC 53 (UltraTech) | Bacillus subtilis | 1000000 | 32.31 | 39.03
Normal Concrete | 90 | OPC 53 (UltraTech) | Bacillus subtilis | 1000000 | 31.73 | 40.16
Normal Concrete | 90 | OPC 53 (UltraTech) | Bacillus subtilis | 1000000 | 34.25 | 41.33
Normal Concrete | 90 | OPC 53 (UltraTech) | Bacillus subtilis | 1000000 | 31.72 | 39.05
Normal Concrete | 90 | OPC 53 (UltraTech) | Bacillus subtilis | 1000000 | 33.11 | 40.66
Normal Concrete | 90 | OPC 53 (UltraTech) | Bacillus subtilis | 1000000 | 32.28 | 38.5
Normal Concrete | 90 | OPC 53 (UltraTech) | Bacillus subtilis | 1000000 | 33.72 | 39.6
Normal Concrete | 90 | OPC 53 (UltraTech) | Bacillus subtilis | 1000000 | 33.5 | 40.98
Normal Concrete | 90 | OPC 53 (UltraTech) | Bacillus subtilis | 1000000 | 34.56 | 38.11
Normal Concrete | 90 | OPC 53 (UltraTech) | Bacillus subtilis | 1000000 | 32.23 | 41.16
Normal Concrete | 90 | OPC 53 (UltraTech) | Bacillus subtilis | 1000000 | 32.6 | 40.47
Normal Concrete | 90 | OPC 53 (UltraTech) | Bacillus subtilis | 1000000 | 31.53 | 41.33
Normal Concrete | 90 | OPC 53 (UltraTech) | Bacillus subtilis | 1000000 | 32.33 | 40.84
Normal Concrete | 90 | OPC 53 (UltraTech) | Bacillus subtilis | 1000000 | 33.57 | 42.55

## Sheet2
Sample No | 7 N | 7 BC | 14 N | 14 BC | 21 N | 21 BC | 28 N | 28 BC | 56 N | 56 BC | 90 N | 90 BC
1 | 20.25 | 23.14 | 21.38 | 25.72 | 26.04 | 30.91 | 26.76 | 33.55 | 28.61 | 39.1 | 34.39 | 42
2 | 19.29 | 20.62 | 22.87 | 28.07 | 26.34 | 28.73 | 27.16 | 32.41 | 30.1 | 38.39 | 35.86 | 36.16
3 | 20.47 | 23.3 | 22.99 | 25.44 | 27.12 | 29.64 | 29.12 | 33.04 | 31.01 | 37.09 | 30.9 | 43.63
4 | 21.78 | 24.03 | 22.3 | 24.39 | 27.08 | 28.81 | 28.92 | 34.92 | 31.07 | 36.03 | 33.84 | 40.29
5 | 19.15 | 22.62 | 23.26 | 24.17 | 23.43 | 28.85 | 27.97 | 33.29 | 30.32 | 38.05 | 32.02 | 42.16
6 | 19.15 | 24.82 | 24.11 | 27.41 | 24.09 | 29.04 | 28.18 | 33.07 | 31.93 | 37.59 | 32.27 | 38.94
7 | 21.87 | 20.84 | 26.33 | 24.58 | 26.27 | 29.83 | 29.92 | 30.96 | 29.4 | 38.34 | 32.11 | 41.42
8 | 20.65 | 20.13 | 23.76 | 29.13 | 26.27 | 28.78 | 27.11 | 34.12 | 30.79 | 37.95 | 31.7 | 38.92
9 | 18.8 | 19.33 | 23.89 | 23.38 | 26.27 | 31.38 | 28.82 | 33.97 | 31.18 | 38.57 | 33.07 | 39.56
10 | 20.31 | 24.24 | 23.39 | 29.04 | 31.28 | 28.16 | 27.7 | 36.24 | 31.77 | 36.2 | 31.75 | 43.37
11 | 18.8 | 22.98 | 20.62 | 26.82 | 26.36 | 29.22 | 27.67 | 32.54 | 32.07 | 38.98 | 33.41 | 40.21
12 | 18.8 | 21.92 | 23.46 | 26.35 | 27.2 | 28.84 | 29.65 | 33.33 | 29.31 | 37.3 | 32.92 | 40.83
13 | 19.86 | 22.42 | 23.59 | 25.68 | 26.93 | 31.67 | 29.24 | 33.37 | 28.7 | 40.11 | 32.64 | 41.81
14 | 16.63 | 20.31 | 27.19 | 27.1 | 26.48 | 29.79 | 29.22 | 35.37 | 32.92 | 35.97 | 31.64 | 41.24
15 | 16.91 | 25.67 | 23.21 | 26.44 | 25.03 | 31.05 | 29.96 | 32.86 | 31.5 | 39.6 | 32.13 | 40.73
16 | 18.66 | 22.19 | 23.95 | 28.15 | 26.64 | 27.27 | 28.03 | 33.42 | 29.88 | 37.3 | 34.13 | 41.05
17 | 17.98 | 22.16 | 23.45 | 26.67 | 24.34 | 29.9 | 29.02 | 33.91 | 33.33 | 36.02 | 33.75 | 44.11
18 | 19.97 | 23.09 | 21.75 | 26.73 | 25.14 | 30.83 | 27.53 | 33.28 | 31.17 | 36.27 | 31.53 | 40.41
19 | 18.14 | 22.72 | 25.21 | 25.95 | 24.77 | 29.62 | 28.49 | 32.33 | 32.77 | 36.52 | 33.15 | 40.8
20 | 17.38 | 22.34 | 24.63 | 26.41 | 25.62 | 31.1 | 27.8 | 33.29 | 31.1 | 37.64 | 34.13 | 42.08
21 | 21.7 | 20.81 | 24.69 | 26.96 | 28.97 | 28.72 | 28.15 | 34.61 | 34.09 | 37.78 | 30.5 | 42.16
22 | 19.16 | 22.71 | 22.14 | 23.93 | 22.7 | 31.61 | 28.89 | 31.46 | 33.63 | 36.14 | 33.82 | 42.28
23 | 19.6 | 24.82 | 25.6 | 24.48 | 26.53 | 32.95 | 26.77 | 33.2 | 30.63 | 36.96 | 32.01 | 41.46
24 | 17.36 | 24.02 | 21.4 | 27.61 | 23.08 | 28.96 | 31.14 | 31.95 | 32.46 | 40.21 | 33.86 | 38.79
25 | 18.68 | 24.39 | 24.38 | 26.76 | 24.79 | 28.83 | 26.49 | 34.79 | 31.97 | 39.59 | 31.86 | 42.95
26 | 19.67 | 21.23 | 26.79 | 26.22 | 27.13 | 31.68 | 26.18 | 30.72 | 33.05 | 37.65 | 30.29 | 38.78
27 | 17.77 | 20.52 | 22.01 | 26.53 | 25.6 | 31.87 | 29.74 | 32.16 | 29.55 | 37.06 | 30.56 | 40.95
28 | 20.06 | 21.81 | 22.65 | 27.02 | 23.88 | 28.72 | 29.19 | 33.57 | 32.03 | 37.18 | 33.07 | 39.37
29 | 18.6 | 22.08 | 23.65 | 25.69 | 24.43 | 28.87 | 28.94 | 35.35 | 32.59 | 37.92 | 33.39 | 40.4
30 | 19.06 | 23.64 | 22.74 | 25.33 | 26.52 | 29.08 | 28.94 | 32.9 | 28.36 | 35.47 | 31.64 | 40.99
31 | 18.6 | 19.46 | 21.17 | 26.79 | 24.4 | 27.48 | 27.98 | 32.17 | 29.23 | 36.61 | 33.96 | 40.98
32 | 22.28 | 24.29 | 23.6 | 25.03 | 25.82 | 28.12 | 26.65 | 35.82 | 27.94 | 34.5 | 30.51 | 41.13
33 | 19.48 | 21.76 | 21.91 | 27.11 | 25.57 | 27.99 | 28.11 | 30.83 | 30.6 | 37.6 | 32.9 | 42.92
34 | 17.91 | 21.36 | 24.21 | 23.95 | 24.52 | 28.35 | 26.98 | 29.7 | 32.08 | 37.97 | 31.18 | 41.18
35 | 20.73 | 20.48 | 22.12 | 28.04 | 28.72 | 29.45 | 29.46 | 33.66 | 33.25 | 36.28 | 32.02 | 40.13
36 | 17.67 | 19.52 | 25.82 | 27.21 | 26.45 | 29.85 | 27.78 | 32.25 | 31.11 | 39.36 | 33.07 | 41.95
37 | 19.81 | 23.23 | 22.33 | 26.88 | 22.46 | 31.83 | 26.76 | 31.47 | 33.44 | 35.16 | 31.71 | 42.28
38 | 16.56 | 22.11 | 23.02 | 27.97 | 25.78 | 28 | 27.52 | 34.06 | 28.93 | 34.8 | 32.42 | 38.66
39 | 17.51 | 20.07 | 24.72 | 29 | 24.51 | 30.98 | 28.62 | 33.37 | 28.44 | 37.34 | 34.51 | 41.4
40 | 19.8 | 20.06 | 21.65 | 28.02 | 26.78 | 29.18 | 27.15 | 32.15 | 30.92 | 38.57 | 32.13 | 41.55
41 | 20.61 | 21.5 | 23.84 | 23.74 | 24.31 | 29.43 | 26.77 | 31.08 | 31.58 | 39.53 | 34.25 | 40.05
42 | 19.76 | 24.5 | 25.46 | 24.58 | 25.33 | 30.51 | 28.37 | 34.31 | 30.95 | 36.31 | 31.31 | 42.56
43 | 19.33 | 21.61 | 21.09 | 25.56 | 26.26 | 27.82 | 28.37 | 33.98 | 27.9 | 38.62 | 33.79 | 40.27
44 | 19.05 | 19.75 | 23.78 | 26.54 | 26.8 | 30.07 | 27.24 | 32.85 | 30.87 | 36.94 | 35.16 | 40.69
45 | 17.28 | 21.63 | 23.89 | 27.28 | 23.7 | 29.75 | 27.29 | 35.77 | 29.04 | 36.74 | 29.29 | 40.24
46 | 18.42 | 21.59 | 24.67 | 25.41 | 25 | 30.24 | 28.35 | 31.39 | 32 | 38.33 | 31.8 | 40.52
47 | 18.81 | 17.95 | 21.64 | 26.78 | 24.79 | 29.93 | 25.83 | 30.71 | 31.55 | 37.98 | 33.87 | 38.86
48 | 21.09 | 21.92 | 21.52 | 25.37 | 24.52 | 33.18 | 25.89 | 31.96 | 29.59 | 34.64 | 32.7 | 38.34
49 | 20.02 | 21.65 | 24.28 | 25.58 | 28.15 | 28.54 | 26.92 | 32.93 | 30.23 | 39.21 | 33.56 | 42.89
50 | 16.86 | 23.04 | 23.95 | 24.39 | 26.11 | 28.7 | 27.68 | 33.37 | 29.41 | 39.07 | 32.09 | 39.23
51 | 19.99 | 24.77 | 23.88 | 25.12 | 23.61 | 28.57 | 28.47 | 32.64 | 30.91 | 36.06 | 33.13 | 39.01
52 | 18.92 | 23.69 | 24.02 | 24.47 | 26.88 | 28.67 | 30.21 | 33.53 | 32.43 | 37.59 | 32.77 | 37.27
53 | 18.48 | 21.6 | 22.48 | 25.04 | 28.68 | 28.54 | 29.29 | 31.12 | 29.52 | 37.74 | 34.75 | 39.54
54 | 20.42 | 20.34 | 23.85 | 28.08 | 27.05 | 31.28 | 27.76 | 35.17 | 31.76 | 37.39 | 33.38 | 38.52
55 | 21.05 | 25.86 | 23.94 | 25.08 | 23.22 | 31.63 | 27.97 | 32.88 | 30.2 | 36.17 | 33.51 | 42.96
56 | 20.9 | 22.09 | 22.43 | 30.45 | 24.77 | 28.64 | 26.5 | 34.68 | 29.81 | 35.99 | 32.38 | 42.01
57 | 18.24 | 22.02 | 26.3 | 27.24 | 27.4 | 28.25 | 27.97 | 33.51 | 30.84 | 36.96 | 32.27 | 39.47
58 | 19.04 | 21.96 | 24.21 | 26.78 | 24.44 | 30.21 | 27.57 | 33.69 | 29.45 | 38.76 | 32.35 | 43.88
59 | 20 | 22.3 | 21.71 | 25.21 | 26.17 | 28.67 | 28.48 | 33.85 | 30.17 | 37.82 | 33.59 | 41.97
60 | 20.96 | 21.78 | 24.48 | 27.55 | 26.66 | 30.45 | 26.76 | 33.67 | 29.2 | 36.44 | 32.37 | 40.01
61 | 18.78 | 21.14 | 22.04 | 25.64 | 24.11 | 29.8 | 28.78 | 33.96 | 33.95 | 38.16 | 33.43 | 36.75
62 | 19.22 | 21.18 | 24.68 | 26.68 | 25.41 | 27.23 | 30.3 | 34.99 | 31.05 | 32.73 | 36.11 | 43.94
63 | 17.84 | 21.95 | 25.24 | 30.34 | 20.64 | 31.82 | 27.84 | 33.29 | 29.95 | 38.72 | 34.31 | 38.42
64 | 17.71 | 21.18 | 22.27 | 26.36 | 23.96 | 32.19 | 28.6 | 34.06 | 31.32 | 34.39 | 32.51 | 38.03
65 | 20.72 | 20.93 | 24.95 | 28.22 | 25.12 | 28.58 | 29.04 | 32.87 | 30.83 | 36.46 | 34.8 | 42.03
66 | 21.53 | 22.16 | 24.12 | 25.45 | 23.63 | 28.92 | 27.4 | 35.16 | 30.67 | 35.32 | 32.39 | 44.16
67 | 19.39 | 21.62 | 24.73 | 26.45 | 27.95 | 29.93 | 28.34 | 31.99 | 31.92 | 35.06 | 29.94 | 42.58
68 | 21.01 | 24.26 | 26.35 | 29.16 | 23.35 | 30 | 28.02 | 35.7 | 32.14 | 38.74 | 31.49 | 41.35
69 | 20.04 | 18.02 | 23.13 | 25.56 | 24.84 | 30.49 | 28.15 | 32.94 | 30.2 | 36.3 | 30.19 | 41.39
70 | 18.53 | 23.64 | 22.37 | 29.22 | 25.7 | 32.52 | 26.84 | 30.85 | 30.14 | 37.52 | 32.47 | 41.78
71 | 20.04 | 23.87 | 22.17 | 27.56 | 27.66 | 29.23 | 28.04 | 33.19 | 30.59 | 36.93 | 33.03 | 41.64
72 | 21.81 | 18.89 | 22.28 | 25.66 | 23.35 | 28.3 | 28.75 | 31.98 | 27.55 | 37.72 | 35.51 | 40.92
73 | 19.45 | 21.49 | 23.38 | 27.45 | 27.24 | 27.43 | 30.18 | 34.26 | 28.73 | 37.12 | 33.49 | 40.66
74 | 21.85 | 21.44 | 24.01 | 27.96 | 25.52 | 28.4 | 29.44 | 32.02 | 33.05 | 35.08 | 32.67 | 40.41
75 | 15.57 | 19.89 | 23.92 | 27.43 | 24.03 | 29.45 | 31.23 | 32.33 | 33.47 | 38.49 | 34.24 | 39.37
76 | 20.73 | 20.83 | 24.74 | 24.14 | 26.19 | 32.19 | 26.85 | 30.17 | 30.63 | 36.26 | 29.68 | 40.08
77 | 19.63 | 20.33 | 23.52 | 25.41 | 25.8 | 28.72 | 29.31 | 32.32 | 31.86 | 34.67 | 33.35 | 37.96
78 | 19.05 | 24.63 | 25.68 | 26.13 | 24.6 | 29.84 | 28.28 | 29.36 | 31.47 | 36.36 | 34.16 | 40.35
79 | 19.64 | 23.4 | 23.1 | 26.39 | 25.6 | 29.48 | 31.28 | 30.62 | 35.62 | 39.25 | 30.78 | 39.02
80 | 16.52 | 23.91 | 27.58 | 27.43 | 24.92 | 31.28 | 26.79 | 34.14 | 32.68 | 38.28 | 34.72 | 38.84
81 | 19.17 | 23.08 | 24.44 | 26.77 | 25.67 | 33.29 | 26.74 | 34.18 | 30.81 | 36.48 | 33.51 | 40.77
82 | 20.04 | 20.31 | 22.21 | 24.5 | 26.49 | 28.7 | 27.1 | 33.64 | 29.57 | 36.48 | 32.38 | 42.59
83 | 21.72 | 21.21 | 21.89 | 27.07 | 27.88 | 28.77 | 24.81 | 31.55 | 28.59 | 36.52 | 33.95 | 41.88
84 | 18.72 | 22.73 | 24.22 | 27.42 | 23.64 | 31.07 | 27.21 | 32.93 | 31.31 | 40.12 | 36.41 | 38.14
85 | 18.29 | 20.17 | 23.16 | 27.34 | 28.7 | 30.52 | 26.86 | 32.99 | 29.87 | 37.57 | 33.27 | 39.02
86 | 18.75 | 23.07 | 24.57 | 28.12 | 22.57 | 32.27 | 28.23 | 31.26 | 28.87 | 37.65 | 33.37 | 41.91
87 | 20.87 | 21.64 | 24.21 | 27.75 | 25.27 | 30.38 | 28.51 | 35.26 | 30.03 | 38.55 | 32.31 | 39.03
88 | 19.99 | 21.44 | 23.39 | 27.19 | 26.38 | 28.96 | 30.81 | 34.32 | 29.38 | 37.36 | 31.73 | 40.16
89 | 18.71 | 23.07 | 22.23 | 26.39 | 25.92 | 30.39 | 29.43 | 32.67 | 33.53 | 36.61 | 34.25 | 41.33
90 | 20.27 | 22.67 | 21.23 | 24.01 | 24.57 | 31.16 | 27.13 | 33.04 | 32.32 | 36.71 | 31.72 | 39.05
91 | 19.65 | 21.46 | 22.83 | 27.14 | 25.19 | 30.73 | 26.65 | 33.31 | 30.99 | 36.89 | 33.11 | 40.66
92 | 20.95 | 23.74 | 24.78 | 26.81 | 24.76 | 30.26 | 28.74 | 29.94 | 33.22 | 36.94 | 32.28 | 38.5
93 | 18.45 | 20.38 | 23.82 | 26.91 | 24.62 | 31.1 | 26.02 | 32.63 | 31.12 | 38.09 | 33.72 | 39.6
94 | 19.01 | 22.92 | 21.63 | 24.58 | 26.77 | 31.25 | 30.75 | 31.98 | 29.71 | 37.08 | 33.5 | 40.98
95 | 18.91 | 22.89 | 23.76 | 24.88 | 26.04 | 31.57 | 29.77 | 31.5 | 33.28 | 38.1 | 34.56 | 38.11
96 | 17.3 | 21.54 | 24.08 | 28.08 | 24.46 | 30.47 | 27.3 | 32.58 | 31.81 | 36.88 | 32.23 | 41.16
97 | 19.94 | 22.49 | 22.17 | 26.44 | 26.85 | 29.25 | 25.43 | 35.7 | 29.44 | 37.12 | 32.6 | 40.47
98 | 19.89 | 20.12 | 23.73 | 27.52 | 25.96 | 29.72 | 30.03 | 33.96 | 30.71 | 34 | 31.53 | 41.33
99 | 19.51 | 23.39 | 23.59 | 26.54 | 26.72 | 31.31 | 27.83 | 32.14 | 29.69 | 38.37 | 32.33 | 40.84
100 | 19.15 | 21.72 | 21.79 | 26.54 | 26.44 | 28.27 | 29.86 | 33.86 | 28.93 | 37.52 | 33.57 | 42.55
| 1934.44 | 2203.59 | 2353.35 | 2649.05 | 2559.71 | 2984.26 | 2816.07 | 3304.19 | 3091.64 | 3724.06 | 3282.67 | 4066.08
| 19.3444 | 22.0359 | 23.5335 | 26.4905 | 25.5971 | 29.8426 | 28.1607 | 33.0419 | 30.9164 | 37.2406 | 32.8267 | 40.6608
Days | Normal Concrete | Bacterial Concrerte
7 | 19.3444 | 22.0359
14 | 23.5335 | 26.4905
21 | 25.5971 | 29.8426
28 | 28.1607 | 33.0419
56 | 30.9164 | 37.2406
90 | 32.8267 | 40.6608

## Final Result
3 | Days | Normal Concrete Strength | Bacterial Concrete Strength | Days | Normal Concrete Strength | Bacterial Concrete Strength | Days | Normal Concrete Strength | Bacterial Concrete Strength
| 7 | 15.056 | 17.158 | 7 | 2.212 | 2.5 | 7 | 2.8451 | 3.1725 | 2.8451 | 3.1725 |  | 0.8379 | 1.25685 | 3.26405 | 3 | 0.26405 | 3.43655
| 14 | 19.039 | 20.7008 | 14 | 2.5 | 2.8 | 14 | 3.1483 | 3.4954 | 3.1483 | 3.4954 |  | 0.7457 | 1.11855 | 3.52115 | 3.52 | 0.00115 | 3.49655
| 21 | 22.084 | 23.2017 | 21 | 2.6 | 3 | 21 | 3.3448 | 3.713 | 3.3448 | 3.713 |  | 0.5451 | 0.81765 | 3.61735 | 3.85 | -0.23265 | 3.48035
| 28 | 25.147 | 25.2836 | 28 | 2.8 | 3.1 | 28 | 4.167 | 4.709 | 4.167 | 4.709 |  | 1.0892 | 1.6338 | 4.7116 | 4.25 | 0.4616 | 5.1706
| 56 | 27.53 | 27.796 | 56 | 3 | 3.3 | 56 | 4.518 | 5.15 | 4.518 | 5.15 |  | 1.1038 | 1.6557 | 5.0699 | 4.8 | 0.2699 | 5.4199
| 90 | 28.596 | 29.385 | 90 | 3.1 | 3.3 | 90 | 4.719 | 5.422 | 4.719 | 5.422 |  | 1.0956 | 1.6434 | 5.2668 | 5.1 | 0.1668 | 5.5888
4 | Days | Normal Concrete Strength | Bacterial Concrete Strength | Days | Normal Concrete Strength | Bacterial Concrete Strength | Days | Normal Concrete Strength | Bacterial Concrete Strength | Days | Normal Concrete Strength | Bacterial Concrete Strength
| 7 | 18.4589 | 19.9781 | 7 | 2.7906 | 3.1984 | 7 | 2.0072 | 2.4033 | 7 | 3 | 3.43655 |  |  | 3.45 | 0.45 |  | 3.88655
| 14 | 22.5265 | 24.0925 | 14 | 3.31 | 3.798 | 14 | 2.4026 | 2.8773 | 14 | 3.52 | 3.49655 |  |  | 4.048 | 0.528 |  | 4.02455
| 21 | 24.9722 | 27.0097 | 21 | 3.733 | 4.3153 | 21 | 2.7997 | 3.3104 | 21 | 3.85 | 3.48035 |  |  | 4.4275 | 0.5775 |  | 4.05785
| 28 | 26.9444 | 30.1416 | 28 | 4.0293 | 4.8072 | 28 | 3.0778 | 3.7952 | 28 | 4.25 | 5.1706 |  |  | 4.8875 | 0.6375 |  | 5.8081
| 56 | 29.0714 | 32.7035 | 56 | 4.2966 | 5.1774 | 56 | 3.4142 | 4.0748 | 56 | 4.8 | 5.4199 |  |  | 5.52 | 0.72 |  | 6.1399
| 90 | 30.8464 | 34.9099 | 90 | 4.6201 | 5.6033 | 90 | 3.6234 | 4.395 | 90 | 5.1 | 5.5888 |  |  | 5.865 | 0.765 |  | 6.3538
5 | Days | Normal Concrete Strength | Bacterial Concrete Strength | Days | Normal Concrete Strength | Bacterial Concrete Strength | Days | Normal Concrete Strength | Bacterial Concrete Strength | Days | Normal Concrete Strength | Bacterial Concrete Strength
| 7 | 18.443 | 20.9974 | 7 | 3.693 | 3.91791 | 7 | 2.0475 | 2.297 | 7 | 3.45 | 3.88655
| 14 | 22.5292 | 25.5455 | 14 | 4.2425 | 4.56715 | 14 | 2.37234 | 2.697 | 14 | 4.048 | 4.02455
| 21 | 24.9237 | 28.5856 | 21 | 4.792 | 5.21695 | 21 | 2.697 | 3.097 | 21 | 4.4275 | 4.05785
| 28 | 27.0735 | 31.5201 | 28 | 5.3415 | 5.76646 | 28 | 2.997 | 3.42184 | 28 | 4.8875 | 5.8081
| 56 | 29.0359 | 34.1063 | 56 | 5.791 | 6.21565 | 56 | 3.22162 | 3.7465 | 56 | 5.52 | 6.1399
| 90 | 30.9948 | 36.6611 | 90 | 6.2405 | 6.66531 | 90 | 3.3465 | 4.096 | 90 | 5.865 | 6.3538
|  | c |  |  | f |  |  | t
6 C | Days | Normal Concrete | Bacterial Concrerte | Days | Normal Concret | Bacterial Concrete | Days | Normal Concrete | Bacterial Concrerte
| 7 | 19.3444 | 22.0359 | 7 | 2.99135 | 3.53169 | 7 | 1.80405 | 2.10518
| 14 | 23.5335 | 26.4905 | 14 | 3.61603 | 4.1965 | 14 | 2.19706 | 2.58217
| 21 | 25.5971 | 29.8426 | 21 | 3.90453 | 4.63056 | 21 | 2.38571 | 2.89088
| 28 | 28.1607 | 33.0419 | 28 | 4.18927 | 5.00831 | 28 | 2.67997 | 3.17524
| 56 | 30.9164 | 37.2406 | 56 | 4.59902 | 5.53031 | 56 | 2.9042 | 3.50014
| 90 | 32.8267 | 40.6608 | 90 | 4.91344 | 5.91327 | 90 | 3.11618 | 3.80428
|  | c |  |  | f |  |  | t
7 | Days | Normal Concrete | Bacterial Concrere | Days | Normal Concrete | Bacterial Concrere | Days | Normal Concrete | Bacterial Concrere
| 7 | 22.95 | 27.94 | 7 | 3.7425 | 4.3415 | 7 | 2.0475 | 2.52195
| 14 | 27.445 | 33.435 | 14 | 4.392 | 5.091 | 14 | 2.37234 | 2.9965
| 21 | 30.94 | 37.93 | 21 | 4.9415 | 5.7405 | 21 | 2.697 | 3.42105
| 28 | 34.435 | 42.425 | 28 | 5.491 | 6.39 | 28 | 2.997 | 3.796
| 56 | 36.93 | 45.92 | 56 | 5.9405 | 6.9395 | 56 | 3.22162 | 4.22065
| 90 | 39.425 | 49.415 | 90 | 6.39 | 7.489 | 90 | 3.3465 | 4.5455
8 | Days | Normal Concrete | Bacterial Concrere | Days | Normal Concrete | Bacterial Concrere | Days | Normal Concrete | Bacterial Concrere
| 7 | 22.95 | 29.94 | 7 | 3.7425 | 4.5415 | 7 | 2.0475 | 2.597
| 14 | 27.445 | 35.435 | 14 | 4.392 | 5.391 | 14 | 2.37234 | 3.12156
| 21 | 30.94 | 40.93 | 21 | 4.9415 | 6.1405 | 21 | 2.697 | 3.5465
| 28 | 34.435 | 45.425 | 28 | 5.491 | 6.79 | 28 | 2.997 | 3.97132
| 56 | 36.93 | 49.92 | 56 | 5.9405 | 7.4395 | 56 | 3.22162 | 4.296
| 90 | 39.425 | 53.415 | 90 | 6.39 | 7.989 | 90 | 3.3465 | 4.62087
9 | Days | Normal Concrete | Bacterial Concrere | Days | Normal Concrete | Bacterial Concrere | Days | Normal Concrete | Bacterial Concrere
| 7 | 22.95 | 30.445 | 7 | 3.7425 | 4.692 | 7 | 2.0475 | 2.697
| 14 | 27.445 | 36.94 | 14 | 4.392 | 5.6415 | 14 | 2.37234 | 3.22162
| 21 | 30.94 | 42.435 | 21 | 4.9415 | 6.391 | 21 | 2.697 | 3.6465
| 28 | 34.435 | 46.93 | 28 | 5.491 | 7.0405 | 28 | 3.02195 | 4.07138
| 56 | 36.93 | 51.425 | 56 | 5.9405 | 7.69 | 56 | 3.2465 | 4.496
| 90 | 39.425 | 54.92 | 90 | 6.39 | 8.2395 | 90 | 3.47135 | 4.82097

## 105 c
| c |  |  |  |  | f |  |  |  | t
3 | Days | Normal Concrere | Bacterial Concrete |  |  | Days | Average Normal Strength | Average BC Strength |  | Days | Average Normal Strength | Average BC Strength
| 7 | 15.056 | 17.158 | 13.96121 |  | 7 | 2.212 | 2.5 | 0.288 | 7 | 2.8451 | 3.1725 | 0.3274
| 14 | 19.039 | 20.7008 | 8.7284 |  | 14 | 2.5 | 2.8 | 0.3 | 14 | 3.1483 | 3.4954 | 0.3471
| 21 | 22.084 | 23.2017 | 5.06113 |  | 21 | 2.6 | 3 | 0.4 | 21 | 3.3448 | 3.713 | 0.3682
| 28 | 25.147 | 25.2836 | 0.5432059 |  | 28 | 2.8 | 3.1 | 0.3 | 28 | 4.167 | 4.709 | 0.542
| 56 | 27.53 | 27.796 | 0.9662187 |  | 56 | 3 | 3.3 | 0.3 | 56 | 4.518 | 5.15 | 0.632
| 90 | 28.596 | 29.385 | 2.759127 |  | 90 | 3.1 | 3.3 | 0.2 | 90 | 4.719 | 5.422 | 0.703
|  |  |  | 2.102 |  |  |  |  | 1.788 |  |  |  | 2.9197
13.96121
4 | Days | Normal Concrere | Bacterial Concretre |  |  | Days | Normal Concrete | Bacterial Concrere |  | Days | Normal Concrete | Bacterial Concrere
| 7 | 18.4589 | 19.9781 | 1.5192 |  | 7 | 2.7906 | 3.1984 | 0.4078 | 7 | 3 | 3.43655 | 0.43655
| 14 | 22.5265 | 24.0925 | 1.566 |  | 14 | 3.31 | 3.798 | 0.488 | 14 | 3.52 | 3.49655 | -0.02345
| 21 | 24.9722 | 27.0097 | 2.0375 |  | 21 | 3.733 | 4.3153 | 0.5823 | 21 | 3.85 | 3.48035 | -0.36965
| 28 | 26.9444 | 30.1416 | 3.1972 |  | 28 | 4.0293 | 4.8072 | 0.7779 | 28 | 4.25 | 5.1706 | 0.9206
| 56 | 29.0714 | 32.7035 | 3.6321 |  | 56 | 4.2966 | 5.1774 | 0.8808 | 56 | 4.8 | 5.4199 | 0.6199
| 90 | 30.8464 | 34.9099 | 4.0635 |  | 90 | 4.6201 | 5.6033 | 0.9832 | 90 | 5.1 | 5.5888 | 0.4888
|  |  |  | 16.0155 |  |  |  |  | 4.12 |  |  |  | 2.07275
5 | Days | Average Normal Strength | Average BC Strength |  |  | Days | Normal Concrete | Bacterial Concrere |  | Days | Normal Concrete | Bacterial Concrere
| 7 | 18.9 | 20.9974 | 2.0974 |  | 7 | 2.7906 | 3.1984 | 0.4078 | 7 | 3.45 | 3.88655 | 0.43655
| 14 | 23.22 | 25.5455 | 2.3255 |  | 14 | 3.31 | 3.798 | 0.488 | 14 | 4.048 | 4.02455 | -0.02345
| 21 | 25.4 | 28.5856 | 3.1856 |  | 21 | 3.733 | 4.3153 | 0.5823 | 21 | 4.4275 | 4.05785 | -0.36965
| 28 | 27.0735 | 31.5201 | 4.4466 |  | 28 | 4.0293 | 4.8072 | 0.7779 | 28 | 4.8875 | 5.8081 | 0.9206
| 56 | 29.9 | 34.1063 | 4.2063 |  | 56 | 4.2966 | 5.1774 | 0.8808 | 56 | 5.52 | 6.1399 | 0.6199
| 90 | 31.9948 | 36.6611 | 4.6663 | 4.6663 | 90 | 4.6201 | 5.6033 | 0.9832 | 90 | 5.865 | 6.3538 | 0.4888
|  |  |  | 20.9277 |  |  |  |  | 4.12 |  |  |  | 2.07275
|  | c |  |  |  |  | f |  |  |  | t
6 C | Days | Normal Concrete Strength | Bacterial Concrete Strength |  |  | Days | Normal Concrete Strength | Bacterial Concrete Strength |  | Days | Normal Concrete Strength | Bacterial Concrete Strength
| 7 | 17.98 | 20.3474 | 2.3674 |  | 7 | 2.2906 | 2.5784 | 0.2878 | 7 | 2.95 | 3.38655 | 0.43655
| 14 | 22.3 | 24.8955 | 2.5955 |  | 14 | 2.81 | 3.178 | 0.368 | 14 | 3.548 | 3.52455 | -0.02345
| 21 | 24.48 | 27.9356 | 3.4556 |  | 21 | 3.233 | 3.6953 | 0.4623 | 21 | 3.9275 | 3.55785 | -0.36965
| 28 | 26.1535 | 30.8701 | 4.7166 |  | 28 | 3.5293 | 4.1872 | 0.6579 | 28 | 4.3875 | 5.3081 | 0.9206
| 56 | 28.98 | 33.4563 | 4.4763 |  | 56 | 3.7966 | 4.5574 | 0.7608 | 56 | 5.02 | 5.6399 | 0.6199
| 90 | 31.0748 | 36.0111 | 4.9363 |  | 90 | 4.1201 | 4.9833 | 0.8632 | 90 | 5.365 | 5.8538 | 0.4888
|  |  |  | 22.5477 |  |  |  |  | 3.4 |  |  |  | 2.07275
|  | c |  |  |  |  | f |  |  |  | t
7 | Days | Normal Concrete Strength | Bacterial Concrete Strength |  |  | Days | Normal Concrete Strength | Bacterial Concrete Strength |  | Days | Normal Concrete Strength | Bacterial Concrete Strength
| 7 | 17.38 | 19.6474 | 2.2674 |  | 7 | 1.6906 | 1.8784 | 0.1878 | 7 | 2.35 | 2.68655 | 0.33655
| 14 | 21.7 | 24.1955 | 2.4955 |  | 14 | 2.21 | 2.478 | 0.268 | 14 | 2.948 | 2.82455 | -0.12345
| 21 | 23.88 | 27.2356 | 3.3556 |  | 21 | 2.633 | 2.9953 | 0.3623 | 21 | 3.3275 | 2.85785 | -0.46965
| 28 | 25.5535 | 30.1701 | 4.6166 |  | 28 | 2.9293 | 3.4872 | 0.5579 | 28 | 3.7875 | 4.6081 | 0.8206
| 56 | 28.38 | 32.7563 | 4.3763 |  | 56 | 3.1966 | 3.8574 | 0.6608 | 56 | 4.42 | 4.9399 | 0.5199
| 90 | 30.4748 | 35.3111 | 4.8363 |  | 90 | 3.5201 | 4.2833 | 0.7632 | 90 | 4.765 | 5.1538 | 0.3888
|  |  |  | 21.9477 |  |  |  |  | 2.8 |  |  |  | 1.47275
| c |  |  |  |  | f |  |  |  | t
8 | Days | Normal Concrete Strength | Bacterial Concrete Strength |  |  | Days | Normal Concrete Strength | Bacterial Concrete Strength |  | Days | Normal Concrete Strength | Bacterial Concrete Strength
| 7 | 16.68 | 19.1474 | 2.4674 |  | 7 | 1.2906 | 1.2784 | -0.0122 | 7 | 1.8 | 2.06655 | 0.26655
| 14 | 21 | 23.6955 | 2.6955 |  | 14 | 1.81 | 1.878 | 0.068 | 14 | 2.398 | 2.20455 | -0.19345
| 21 | 23.18 | 26.7356 | 3.5556 |  | 21 | 2.233 | 2.3953 | 0.1623 | 21 | 2.7775 | 2.23785 | -0.53965
| 28 | 24.8535 | 29.6701 | 4.8166 |  | 28 | 2.5293 | 2.8872 | 0.3579 | 28 | 3.2375 | 3.9881 | 0.7506
| 56 | 27.68 | 32.2563 | 4.5763 |  | 56 | 2.7966 | 3.2574 | 0.4608 | 56 | 3.87 | 4.3199 | 0.4499
| 90 | 29.7748 | 34.8111 | 5.0363 |  | 90 | 3.1201 | 3.6833 | 0.5632 | 90 | 4.215 | 4.5338 | 0.3188
|  |  |  | 23.1477 |  |  |  |  | 1.6 |  |  |  | 1.05275
9 | Days | Normal Concrete Strength | Bacterial Concrete Strength |  |  | Days | Normal Concrete Strength | Bacterial Concrete Strength |  | Days | Normal Concrete Strength | Bacterial Concrete Strength
| 7 | 16.08 | 18.2974 | 2.2174 |  | 7 | 1.2 | 1.3 | 0.1 | 7 | 1.2 | 1.26655 | 0.06655
| 14 | 20.4 | 22.8455 | 2.4455 |  | 14 | 1.21 | 1.128 | -0.082 | 14 | 1.798 | 1.40455 | -0.39345
| 21 | 22.58 | 25.8856 | 3.3056 |  | 21 | 1.633 | 1.6453 | 0.0123 | 21 | 2.1775 | 1.43785 | -0.73965
| 28 | 24.2535 | 28.8201 | 4.5666 |  | 28 | 1.9293 | 2.1372 | 0.2079 | 28 | 2.6375 | 3.1881 | 0.5506
| 56 | 27.08 | 31.4063 | 4.3263 |  | 56 | 2.1966 | 2.5074 | 0.3108 | 56 | 3.27 | 3.5199 | 0.2499
| 90 | 29.1748 | 33.9611 | 4.7863 |  | 90 | 2.5201 | 2.9333 | 0.4132 | 90 | 3.615 | 3.7338 | 0.1188
|  |  |  | 21.6477 |  |  |  |  | 0.9622 |  |  |  | -0.14725

## c
Days | NC | BC3 | NC | BC4 | NC | BC5 | NC | BC6 | NC | BC7 | NC | BC8 | NC | BC9
7 | 15.056 | 17.158 | 18.4589 | 19.9781 | 18.9 | 20.9974 | 17.98 | 20.3474 | 17.38 | 19.6474 | 16.68 | 19.1474 | 16.08 | 18.2974
14 | 19.039 | 20.7008 | 22.5265 | 24.0925 | 23.22 | 25.5455 | 22.3 | 24.8955 | 21.7 | 24.1955 | 21 | 23.6955 | 20.4 | 22.8455
21 | 22.084 | 23.2017 | 24.9722 | 27.0097 | 25.4 | 28.5856 | 24.48 | 27.9356 | 23.88 | 27.2356 | 23.18 | 26.7356 | 22.58 | 25.8856
28 | 25.147 | 25.2836 | 26.9444 | 30.1416 | 27.0735 | 31.5201 | 26.1535 | 30.8701 | 25.5535 | 30.1701 | 24.8535 | 29.6701 | 24.2535 | 28.8201
56 | 27.53 | 27.796 | 29.0714 | 32.7035 | 29.9 | 34.1063 | 28.98 | 33.4563 | 28.38 | 32.7563 | 27.68 | 32.2563 | 27.08 | 31.4063
90 | 28.596 | 29.385 | 30.8464 | 34.9099 | 31.9948 | 36.6611 | 31.0748 | 36.0111 | 30.4748 | 35.3111 | 29.7748 | 34.8111 | 29.1748 | 33.9611

## f
Days | NC | BC3 | NC | BC4 | NC | BC5 | NC | BC6 | NC | BC7 | NC | BC8 | NC | BC9
7 | 2.212 | 2.5 | 2.7906 | 3.1984 | 2.7906 | 3.1984 | 2.2906 | 2.5784 | 1.6906 | 1.8784 | 1.2906 | 1.2784 | 0.6906 | 0.5284
14 | 2.5 | 2.8 | 3.31 | 3.798 | 3.31 | 3.798 | 2.81 | 3.178 | 2.21 | 2.478 | 1.81 | 1.878 | 1.21 | 1.128
21 | 2.6 | 3 | 3.733 | 4.3153 | 3.733 | 4.3153 | 3.233 | 3.6953 | 2.633 | 2.9953 | 2.233 | 2.3953 | 1.633 | 1.6453
28 | 2.8 | 3.1 | 4.0293 | 4.8072 | 4.0293 | 4.8072 | 3.5293 | 4.1872 | 2.9293 | 3.4872 | 2.5293 | 2.8872 | 1.9293 | 2.1372
56 | 3 | 3.3 | 4.2966 | 5.1774 | 4.2966 | 5.1774 | 3.7966 | 4.5574 | 3.1966 | 3.8574 | 2.7966 | 3.2574 | 2.1966 | 2.5074
90 | 3.1 | 3.3 | 4.6201 | 5.6033 | 4.6201 | 5.6033 | 4.1201 | 4.9833 | 3.5201 | 4.2833 | 3.1201 | 3.6833 | 2.5201 | 2.9333

## t
Days | NC | BC3 | NC | BC4 | NC | BC5 | NC | BC6 | NC | BC7 | NC | BC8 | NC | BC9
7 | 2.8451 | 3.1725 | 3 | 3.43655 | 3.45 | 3.88655 | 2.95 | 3.38655 | 2.35 | 2.68655 | 1.8 | 2.06655 | 1.2 | 1.26655
14 | 3.1483 | 3.4954 | 3.52 | 3.49655 | 4.048 | 4.02455 | 3.548 | 3.52455 | 2.948 | 2.82455 | 2.398 | 2.20455 | 1.798 | 1.40455
21 | 3.3448 | 3.713 | 3.85 | 3.48035 | 4.4275 | 4.05785 | 3.9275 | 3.55785 | 3.3275 | 2.85785 | 2.7775 | 2.23785 | 2.1775 | 1.43785
28 | 4.167 | 4.709 | 4.25 | 5.1706 | 4.8875 | 5.8081 | 4.3875 | 5.3081 | 3.7875 | 4.6081 | 3.2375 | 3.9881 | 2.6375 | 3.1881
56 | 4.518 | 5.15 | 4.8 | 5.4199 | 5.52 | 6.1399 | 5.02 | 5.6399 | 4.42 | 4.9399 | 3.87 | 4.3199 | 3.27 | 3.5199
90 | 4.719 | 5.422 | 5.1 | 5.5888 | 5.865 | 6.3538 | 5.365 | 5.8538 | 4.765 | 5.1538 | 4.215 | 4.5338 | 3.615 | 3.7338

## Sheet1
Sample No | 7 N | 7 BC | 14 N | 14 BC | 21 N | 21 BC | 28 N | 28 BC | 56 N | 56 BC | 90 N | 90 BC
1 | 20.25 | 23.14 | 21.38 | 25.72 | 26.04 | 30.91 | 26.76 | 33.55 | 28.61 | 39.1 | 34.39 | 42
2 | 19.29 | 20.62 | 22.87 | 28.07 | 26.34 | 28.73 | 27.16 | 32.41 | 30.1 | 38.39 | 35.86 | 36.16
3 | 20.47 | 23.3 | 22.99 | 25.44 | 27.12 | 29.64 | 29.12 | 33.04 | 31.01 | 37.09 | 30.9 | 43.63
4 | 21.78 | 24.03 | 22.3 | 24.39 | 27.08 | 28.81 | 28.92 | 34.92 | 31.07 | 36.03 | 33.84 | 40.29
5 | 19.15 | 22.62 | 23.26 | 24.17 | 23.43 | 28.85 | 27.97 | 33.29 | 30.32 | 38.05 | 32.02 | 42.16
6 | 19.15 | 24.82 | 24.11 | 27.41 | 24.09 | 29.04 | 28.18 | 33.07 | 31.93 | 37.59 | 32.27 | 38.94
7 | 21.87 | 20.84 | 26.33 | 24.58 | 26.27 | 29.83 | 29.92 | 30.96 | 29.4 | 38.34 | 32.11 | 41.42
8 | 20.65 | 20.13 | 23.76 | 29.13 | 26.27 | 28.78 | 27.11 | 34.12 | 30.79 | 37.95 | 31.7 | 38.92
9 | 18.8 | 19.33 | 23.89 | 23.38 | 26.27 | 31.38 | 28.82 | 33.97 | 31.18 | 38.57 | 33.07 | 39.56
10 | 20.31 | 24.24 | 23.39 | 29.04 | 31.28 | 28.16 | 27.7 | 36.24 | 31.77 | 36.2 | 31.75 | 43.37
11 | 18.8 | 22.98 | 20.62 | 26.82 | 26.36 | 29.22 | 27.67 | 32.54 | 32.07 | 38.98 | 33.41 | 40.21
12 | 18.8 | 21.92 | 23.46 | 26.35 | 27.2 | 28.84 | 29.65 | 33.33 | 29.31 | 37.3 | 32.92 | 40.83
13 | 19.86 | 22.42 | 23.59 | 25.68 | 26.93 | 31.67 | 29.24 | 33.37 | 28.7 | 40.11 | 32.64 | 41.81
14 | 16.63 | 20.31 | 27.19 | 27.1 | 26.48 | 29.79 | 29.22 | 35.37 | 32.92 | 35.97 | 31.64 | 41.24
15 | 16.91 | 25.67 | 23.21 | 26.44 | 25.03 | 31.05 | 29.96 | 32.86 | 31.5 | 39.6 | 32.13 | 40.73
16 | 18.66 | 22.19 | 23.95 | 28.15 | 26.64 | 27.27 | 28.03 | 33.42 | 29.88 | 37.3 | 34.13 | 41.05
17 | 17.98 | 22.16 | 23.45 | 26.67 | 24.34 | 29.9 | 29.02 | 33.91 | 33.33 | 36.02 | 33.75 | 44.11
18 | 19.97 | 23.09 | 21.75 | 26.73 | 25.14 | 30.83 | 27.53 | 33.28 | 31.17 | 36.27 | 31.53 | 40.41
19 | 18.14 | 22.72 | 25.21 | 25.95 | 24.77 | 29.62 | 28.49 | 32.33 | 32.77 | 36.52 | 33.15 | 40.8
20 | 17.38 | 22.34 | 24.63 | 26.41 | 25.62 | 31.1 | 27.8 | 33.29 | 31.1 | 37.64 | 34.13 | 42.08
21 | 21.7 | 20.81 | 24.69 | 26.96 | 28.97 | 28.72 | 28.15 | 34.61 | 34.09 | 37.78 | 30.5 | 42.16
22 | 19.16 | 22.71 | 22.14 | 23.93 | 22.7 | 31.61 | 28.89 | 31.46 | 33.63 | 36.14 | 33.82 | 42.28
23 | 19.6 | 24.82 | 25.6 | 24.48 | 26.53 | 32.95 | 26.77 | 33.2 | 30.63 | 36.96 | 32.01 | 41.46
24 | 17.36 | 24.02 | 21.4 | 27.61 | 23.08 | 28.96 | 31.14 | 31.95 | 32.46 | 40.21 | 33.86 | 38.79
25 | 18.68 | 24.39 | 24.38 | 26.76 | 24.79 | 28.83 | 26.49 | 34.79 | 31.97 | 39.59 | 31.86 | 42.95
26 | 19.67 | 21.23 | 26.79 | 26.22 | 27.13 | 31.68 | 26.18 | 30.72 | 33.05 | 37.65 | 30.29 | 38.78
27 | 17.77 | 20.52 | 22.01 | 26.53 | 25.6 | 31.87 | 29.74 | 32.16 | 29.55 | 37.06 | 30.56 | 40.95
28 | 20.06 | 21.81 | 22.65 | 27.02 | 23.88 | 28.72 | 29.19 | 33.57 | 32.03 | 37.18 | 33.07 | 39.37
29 | 18.6 | 22.08 | 23.65 | 25.69 | 24.43 | 28.87 | 28.94 | 35.35 | 32.59 | 37.92 | 33.39 | 40.4
30 | 19.06 | 23.64 | 22.74 | 25.33 | 26.52 | 29.08 | 28.94 | 32.9 | 28.36 | 35.47 | 31.64 | 40.99
31 | 18.6 | 19.46 | 21.17 | 26.79 | 24.4 | 27.48 | 27.98 | 32.17 | 29.23 | 36.61 | 33.96 | 40.98
32 | 22.28 | 24.29 | 23.6 | 25.03 | 25.82 | 28.12 | 26.65 | 35.82 | 27.94 | 34.5 | 30.51 | 41.13
33 | 19.48 | 21.76 | 21.91 | 27.11 | 25.57 | 27.99 | 28.11 | 30.83 | 30.6 | 37.6 | 32.9 | 42.92
34 | 17.91 | 21.36 | 24.21 | 23.95 | 24.52 | 28.35 | 26.98 | 29.7 | 32.08 | 37.97 | 31.18 | 41.18
35 | 20.73 | 20.48 | 22.12 | 28.04 | 28.72 | 29.45 | 29.46 | 33.66 | 33.25 | 36.28 | 32.02 | 40.13
36 | 17.67 | 19.52 | 25.82 | 27.21 | 26.45 | 29.85 | 27.78 | 32.25 | 31.11 | 39.36 | 33.07 | 41.95
37 | 19.81 | 23.23 | 22.33 | 26.88 | 22.46 | 31.83 | 26.76 | 31.47 | 33.44 | 35.16 | 31.71 | 42.28
38 | 16.56 | 22.11 | 23.02 | 27.97 | 25.78 | 28 | 27.52 | 34.06 | 28.93 | 34.8 | 32.42 | 38.66
39 | 17.51 | 20.07 | 24.72 | 29 | 24.51 | 30.98 | 28.62 | 33.37 | 28.44 | 37.34 | 34.51 | 41.4
40 | 19.8 | 20.06 | 21.65 | 28.02 | 26.78 | 29.18 | 27.15 | 32.15 | 30.92 | 38.57 | 32.13 | 41.55
41 | 20.61 | 21.5 | 23.84 | 23.74 | 24.31 | 29.43 | 26.77 | 31.08 | 31.58 | 39.53 | 34.25 | 40.05
42 | 19.76 | 24.5 | 25.46 | 24.58 | 25.33 | 30.51 | 28.37 | 34.31 | 30.95 | 36.31 | 31.31 | 42.56
43 | 19.33 | 21.61 | 21.09 | 25.56 | 26.26 | 27.82 | 28.37 | 33.98 | 27.9 | 38.62 | 33.79 | 40.27
44 | 19.05 | 19.75 | 23.78 | 26.54 | 26.8 | 30.07 | 27.24 | 32.85 | 30.87 | 36.94 | 35.16 | 40.69
45 | 17.28 | 21.63 | 23.89 | 27.28 | 23.7 | 29.75 | 27.29 | 35.77 | 29.04 | 36.74 | 29.29 | 40.24
46 | 18.42 | 21.59 | 24.67 | 25.41 | 25 | 30.24 | 28.35 | 31.39 | 32 | 38.33 | 31.8 | 40.52
47 | 18.81 | 17.95 | 21.64 | 26.78 | 24.79 | 29.93 | 25.83 | 30.71 | 31.55 | 37.98 | 33.87 | 38.86
48 | 21.09 | 21.92 | 21.52 | 25.37 | 24.52 | 33.18 | 25.89 | 31.96 | 29.59 | 34.64 | 32.7 | 38.34
49 | 20.02 | 21.65 | 24.28 | 25.58 | 28.15 | 28.54 | 26.92 | 32.93 | 30.23 | 39.21 | 33.56 | 42.89
50 | 16.86 | 23.04 | 23.95 | 24.39 | 26.11 | 28.7 | 27.68 | 33.37 | 29.41 | 39.07 | 32.09 | 39.23
51 | 19.99 | 24.77 | 23.88 | 25.12 | 23.61 | 28.57 | 28.47 | 32.64 | 30.91 | 36.06 | 33.13 | 39.01
52 | 18.92 | 23.69 | 24.02 | 24.47 | 26.88 | 28.67 | 30.21 | 33.53 | 32.43 | 37.59 | 32.77 | 37.27
53 | 18.48 | 21.6 | 22.48 | 25.04 | 28.68 | 28.54 | 29.29 | 31.12 | 29.52 | 37.74 | 34.75 | 39.54
54 | 20.42 | 20.34 | 23.85 | 28.08 | 27.05 | 31.28 | 27.76 | 35.17 | 31.76 | 37.39 | 33.38 | 38.52
55 | 21.05 | 25.86 | 23.94 | 25.08 | 23.22 | 31.63 | 27.97 | 32.88 | 30.2 | 36.17 | 33.51 | 42.96
56 | 20.9 | 22.09 | 22.43 | 30.45 | 24.77 | 28.64 | 26.5 | 34.68 | 29.81 | 35.99 | 32.38 | 42.01
57 | 18.24 | 22.02 | 26.3 | 27.24 | 27.4 | 28.25 | 27.97 | 33.51 | 30.84 | 36.96 | 32.27 | 39.47
58 | 19.04 | 21.96 | 24.21 | 26.78 | 24.44 | 30.21 | 27.57 | 33.69 | 29.45 | 38.76 | 32.35 | 43.88
59 | 20 | 22.3 | 21.71 | 25.21 | 26.17 | 28.67 | 28.48 | 33.85 | 30.17 | 37.82 | 33.59 | 41.97
60 | 20.96 | 21.78 | 24.48 | 27.55 | 26.66 | 30.45 | 26.76 | 33.67 | 29.2 | 36.44 | 32.37 | 40.01
61 | 18.78 | 21.14 | 22.04 | 25.64 | 24.11 | 29.8 | 28.78 | 33.96 | 33.95 | 38.16 | 33.43 | 36.75
62 | 19.22 | 21.18 | 24.68 | 26.68 | 25.41 | 27.23 | 30.3 | 34.99 | 31.05 | 32.73 | 36.11 | 43.94
63 | 17.84 | 21.95 | 25.24 | 30.34 | 20.64 | 31.82 | 27.84 | 33.29 | 29.95 | 38.72 | 34.31 | 38.42
64 | 17.71 | 21.18 | 22.27 | 26.36 | 23.96 | 32.19 | 28.6 | 34.06 | 31.32 | 34.39 | 32.51 | 38.03
65 | 20.72 | 20.93 | 24.95 | 28.22 | 25.12 | 28.58 | 29.04 | 32.87 | 30.83 | 36.46 | 34.8 | 42.03
66 | 21.53 | 22.16 | 24.12 | 25.45 | 23.63 | 28.92 | 27.4 | 35.16 | 30.67 | 35.32 | 32.39 | 44.16
67 | 19.39 | 21.62 | 24.73 | 26.45 | 27.95 | 29.93 | 28.34 | 31.99 | 31.92 | 35.06 | 29.94 | 42.58
68 | 21.01 | 24.26 | 26.35 | 29.16 | 23.35 | 30 | 28.02 | 35.7 | 32.14 | 38.74 | 31.49 | 41.35
69 | 20.04 | 18.02 | 23.13 | 25.56 | 24.84 | 30.49 | 28.15 | 32.94 | 30.2 | 36.3 | 30.19 | 41.39
70 | 18.53 | 23.64 | 22.37 | 29.22 | 25.7 | 32.52 | 26.84 | 30.85 | 30.14 | 37.52 | 32.47 | 41.78
71 | 20.04 | 23.87 | 22.17 | 27.56 | 27.66 | 29.23 | 28.04 | 33.19 | 30.59 | 36.93 | 33.03 | 41.64
72 | 21.81 | 18.89 | 22.28 | 25.66 | 23.35 | 28.3 | 28.75 | 31.98 | 27.55 | 37.72 | 35.51 | 40.92
73 | 19.45 | 21.49 | 23.38 | 27.45 | 27.24 | 27.43 | 30.18 | 34.26 | 28.73 | 37.12 | 33.49 | 40.66
74 | 21.85 | 21.44 | 24.01 | 27.96 | 25.52 | 28.4 | 29.44 | 32.02 | 33.05 | 35.08 | 32.67 | 40.41
75 | 15.57 | 19.89 | 23.92 | 27.43 | 24.03 | 29.45 | 31.23 | 32.33 | 33.47 | 38.49 | 34.24 | 39.37
76 | 20.73 | 20.83 | 24.74 | 24.14 | 26.19 | 32.19 | 26.85 | 30.17 | 30.63 | 36.26 | 29.68 | 40.08
77 | 19.63 | 20.33 | 23.52 | 25.41 | 25.8 | 28.72 | 29.31 | 32.32 | 31.86 | 34.67 | 33.35 | 37.96
78 | 19.05 | 24.63 | 25.68 | 26.13 | 24.6 | 29.84 | 28.28 | 29.36 | 31.47 | 36.36 | 34.16 | 40.35
79 | 19.64 | 23.4 | 23.1 | 26.39 | 25.6 | 29.48 | 31.28 | 30.62 | 35.62 | 39.25 | 30.78 | 39.02
80 | 16.52 | 23.91 | 27.58 | 27.43 | 24.92 | 31.28 | 26.79 | 34.14 | 32.68 | 38.28 | 34.72 | 38.84
81 | 19.17 | 23.08 | 24.44 | 26.77 | 25.67 | 33.29 | 26.74 | 34.18 | 30.81 | 36.48 | 33.51 | 40.77
82 | 20.04 | 20.31 | 22.21 | 24.5 | 26.49 | 28.7 | 27.1 | 33.64 | 29.57 | 36.48 | 32.38 | 42.59
83 | 21.72 | 21.21 | 21.89 | 27.07 | 27.88 | 28.77 | 24.81 | 31.55 | 28.59 | 36.52 | 33.95 | 41.88
84 | 18.72 | 22.73 | 24.22 | 27.42 | 23.64 | 31.07 | 27.21 | 32.93 | 31.31 | 40.12 | 36.41 | 38.14
85 | 18.29 | 20.17 | 23.16 | 27.34 | 28.7 | 30.52 | 26.86 | 32.99 | 29.87 | 37.57 | 33.27 | 39.02
86 | 18.75 | 23.07 | 24.57 | 28.12 | 22.57 | 32.27 | 28.23 | 31.26 | 28.87 | 37.65 | 33.37 | 41.91
87 | 20.87 | 21.64 | 24.21 | 27.75 | 25.27 | 30.38 | 28.51 | 35.26 | 30.03 | 38.55 | 32.31 | 39.03
88 | 19.99 | 21.44 | 23.39 | 27.19 | 26.38 | 28.96 | 30.81 | 34.32 | 29.38 | 37.36 | 31.73 | 40.16
89 | 18.71 | 23.07 | 22.23 | 26.39 | 25.92 | 30.39 | 29.43 | 32.67 | 33.53 | 36.61 | 34.25 | 41.33
90 | 20.27 | 22.67 | 21.23 | 24.01 | 24.57 | 31.16 | 27.13 | 33.04 | 32.32 | 36.71 | 31.72 | 39.05
91 | 19.65 | 21.46 | 22.83 | 27.14 | 25.19 | 30.73 | 26.65 | 33.31 | 30.99 | 36.89 | 33.11 | 40.66
92 | 20.95 | 23.74 | 24.78 | 26.81 | 24.76 | 30.26 | 28.74 | 29.94 | 33.22 | 36.94 | 32.28 | 38.5
93 | 18.45 | 20.38 | 23.82 | 26.91 | 24.62 | 31.1 | 26.02 | 32.63 | 31.12 | 38.09 | 33.72 | 39.6
94 | 19.01 | 22.92 | 21.63 | 24.58 | 26.77 | 31.25 | 30.75 | 31.98 | 29.71 | 37.08 | 33.5 | 40.98
95 | 18.91 | 22.89 | 23.76 | 24.88 | 26.04 | 31.57 | 29.77 | 31.5 | 33.28 | 38.1 | 34.56 | 38.11
96 | 17.3 | 21.54 | 24.08 | 28.08 | 24.46 | 30.47 | 27.3 | 32.58 | 31.81 | 36.88 | 32.23 | 41.16
97 | 19.94 | 22.49 | 22.17 | 26.44 | 26.85 | 29.25 | 25.43 | 35.7 | 29.44 | 37.12 | 32.6 | 40.47
98 | 19.89 | 20.12 | 23.73 | 27.52 | 25.96 | 29.72 | 30.03 | 33.96 | 30.71 | 34 | 31.53 | 41.33
99 | 19.51 | 23.39 | 23.59 | 26.54 | 26.72 | 31.31 | 27.83 | 32.14 | 29.69 | 38.37 | 32.33 | 40.84
100 | 19.15 | 21.72 | 21.79 | 26.54 | 26.44 | 28.27 | 29.86 | 33.86 | 28.93 | 37.52 | 33.57 | 42.55
| 1934.44 | 2203.59 | 2353.35 | 2649.05 | 2559.71 | 2984.26 | 2816.07 | 3304.19 | 3091.64 | 3724.06 | 3282.67 | 4066.08
| 19.3444 | 22.0359 | 23.5335 | 26.4905 | 25.5971 | 29.8426 | 28.1607 | 33.0419 | 30.9164 | 37.2406 | 32.8267 | 40.6608
Days | Normal Concrete | Bacterial Concrerte
7 | 19.3444 | 22.0359
14 | 23.5335 | 26.4905
21 | 25.5971 | 29.8426
28 | 28.1607 | 33.0419
56 | 30.9164 | 37.2406
90 | 32.8267 | 40.6608

## Sheet3
Sample No | 7 N | 7 BC | 14 N | 14 BC | 21 N | 21 BC | 28 N | 28 BC | 56 N | 56 BC | 90 N | 90 BC
1 | 20.25 | 23.14 | 21.38 | 25.72 | 26.04 | 30.91 | 26.76 | 33.55 | 28.61 | 39.1 | 34.39 | 42
2 | 19.29 | 20.62 | 22.87 | 28.07 | 26.34 | 28.73 | 27.16 | 32.41 | 30.1 | 38.39 | 35.86 | 36.16
3 | 20.47 | 23.3 | 22.99 | 25.44 | 27.12 | 29.64 | 29.12 | 33.04 | 31.01 | 37.09 | 30.9 | 43.63
4 | 21.78 | 24.03 | 22.3 | 24.39 | 27.08 | 28.81 | 28.92 | 34.92 | 31.07 | 36.03 | 33.84 | 40.29
5 | 19.15 | 22.62 | 23.26 | 24.17 | 23.43 | 28.85 | 27.97 | 33.29 | 30.32 | 38.05 | 32.02 | 42.16
6 | 19.15 | 24.82 | 24.11 | 27.41 | 24.09 | 29.04 | 28.18 | 33.07 | 31.93 | 37.59 | 32.27 | 38.94

## RCPT
Sr. No | Bacterial Dose (cells/ml) | RCPT (Coulombs)
1 | Control (0) | 3100
2 | 10³ | 2850
3 | 10⁴ | 2500
4 | 10⁵ | 1900
5 | 10⁶ | 2100
6 | 10⁷ | 2600
7 | 10⁸ | 2810
8 | 10⁹ | 3050

## Water Absorption
Sr. No | Bacterial Dose (cells/ml) | Water Absorption (%)
1 | 10³ | 5.8
2 | 10⁴ | 5.5
3 | 10⁵ | 4.3
4 | 10⁶ | 4.6
5 | 10⁷ | 5
6 | 10⁸ | 4.4
7 | 10⁹ | 4.9